## Sheet1
| ALLOY | COMPOSITION in atomic % | Unnamed: 2 | Unnamed: 3 | Unnamed: 4 | Unnamed: 5 | Unnamed: 6 | Unnamed: 7 | Unnamed: 8 | Unnamed: 9 | Unnamed: 10 | Unnamed: 11 | Unnamed: 12 | Unnamed: 13 | Unnamed: 14 | Unnamed: 15 | Unnamed: 16 | Unnamed: 17 | Unnamed: 18 | Unnamed: 19 | Unnamed: 20 | Unnamed: 21 | Unnamed: 22 | Unnamed: 23 | Unnamed: 24 | Unnamed: 25 | PHASES | dSmix | dHmix | δ | VEC | EN allen | EN paulings | Ω | Λ
0 |  | Al | Fe | Cr | Ni | Cu | Ti | Co | Mn | W | N | Mo | Si | Nb | Ta | C | Hf | Zr | V | Zn | Mg | Be | B | Sn | Re | Li
1
2 | Al0.5NbTaTiV | 11.11 | 0 | 0 | 0 | 0 | 22.22 | 0 | 0 | 0 | 0 | 0 | 0 | 22.22 | 22.22 | 0 | 0 | 0 | 22.22 | 0 | 0 | 0 | 0 | 0 | 0 | 0 | BCC_SS | 13.15 | -8.3951 | 3.7375 | 4.56 | 0.06311911 | 0.03155949 | -3252.196 | 0.9413765
3 | Al0.75MoNbTiV | 15.78 | 0 | 0 | 0 | 0 | 21.05 | 0 | 0 | 0 | 0 | 21.05 | 0 | 21.05 | 0 | 0 | 0 | 0 | 21.05 | 0 | 0 | 0 | 0 | 0 | 0 | 0 | BCC_SS | 13.33 | -9.3518 | 3.8633 | 4.68 | 0.0539062 | 0.1358861 | -2739.344 | 0.8931271
4 | Al0.25MoNbTiV | 5.88 | 0 | 0 | 0 | 0 | 23.53 | 0 | 0 | 0 | 0 | 23.53 | 0 | 23.53 | 0 | 0 | 0 | 0 | 23.53 | 0 | 0 | 0 | 0 | 0 | 0 | 0 | BCC_SS | 12.71 | -4.0415 | 4.0034 | 4.88 | 0.04647224 | 0.1409722 | -6511.846 | 0.7930263
5 | Al0.25NbTaTiV | 5.88 | 0 | 0 | 0 | 0 | 23.53 | 0 | 0 | 0 | 0 | 0 | 0 | 23.53 | 23.53 | 0 | 0 | 0 | 23.53 | 0 | 0 | 0 | 0 | 0 | 0 | 0 | BCC_SS | 12.71 | -4.8166 | 3.8324 | 4.65 | 0.05795273 | 0.0319595 | -5699.266 | 0.8653741
6 | Al0.2MoTaTiV | 4.76 | 0 | 0 | 0 | 0 | 23.8 | 0 | 0 | 0 | 0 | 23.8 | 0 | 0 | 23.8 | 0 | 0 | 0 | 23.8 | 0 | 0 | 0 | 0 | 0 | 0 | 0 | BCC_SS | 12.57 | -3.356 | 4.0178 | 4.9 | 0.0571455 | 0.1526526 | -8285.9 | 0.7786793
7 | Al0.3NbTa0.8Ti1.4V0.2Zr1.3 | 6 | 0 | 0 | 0 | 0 | 28 | 0 | 0 | 0 | 0 | 0 | 0 | 20 | 16 | 0 | 0 | 26 | 4 | 0 | 0 | 0 | 0 | 0 | 0 | 0 | BCC_SS | 13.46 | -4.86 | 4.5 | 4.34 | 0.0532585 | 0.07112044 | -5634.589 | 0.6646914
8 | Al0.3NbTa0.8Ti1.4V0.2Zr1.3 | 6 | 0 | 0 | 0 | 0 | 28 | 0 | 0 | 0 | 0 | 0 | 0 | 20 | 16 | 0 | 0 | 26 | 4 | 0 | 0 | 0 | 0 | 0 | 0 | 0 | BCC_SS | 13.46 | -4.86 | 4.5 | 4.34 | 0.0532585 | 0.07112044 | -5634.589 | 0.6646914
9 | Al0.3NbTa0.8Ti1.4V0.2Zr1.3 | 6 | 0 | 0 | 0 | 0 | 28 | 0 | 0 | 0 | 0 | 0 | 0 | 20 | 16 | 0 | 0 | 26 | 4 | 0 | 0 | 0 | 0 | 0 | 0 | 0 | BCC_SS | 13.46 | -4.86 | 4.5 | 4.34 | 0.0532585 | 0.07112044 | -5634.589 | 0.6646914
10 | Al0.5CrNbTi2V0.5 | 10 | 0 | 20 | 0 | 0 | 40 | 0 | 0 | 0 | 0 | 0 | 0 | 20 | 0 | 0 | 0 | 0 | 10 | 0 | 0 | 0 | 0 | 0 | 0 | 0 | BCC_SS | 12.23 | -10.96 | 6.0185 | 4.6 | 0.07623581 | 0.02943561 | -1990.723 | 0.3376369
11 | Al0.5MoNbTiV | 11.11 | 0 | 0 | 0 | 0 | 22.22 | 0 | 0 | 0 | 0 | 22.22 | 0 | 22.22 | 0 | 0 | 0 | 0 | 22.22 | 0 | 0 | 0 | 0 | 0 | 0 | 0 | BCC_SS | 13.15 | -7.0123 | 3.9324 | 4.78 | 0.0508722 | 0.1383724 | -3735.594 | 0.8503748
12 | Al0.6MoTaTiV | 13.04 | 0 | 0 | 0 | 0 | 21.74 | 0 | 0 | 0 | 0 | 21.74 | 0 | 0 | 21.74 | 0 | 0 | 0 | 21.74 | 0 | 0 | 0 | 0 | 0 | 0 | 0 | BCC_SS | 13.24 | -8.0151 | 3.9045 | 4.74 | 0.06343232 | 0.1473431 | -3432.776 | 0.8684746
13 | Al1.5MoNbTiV | 27.27 | 0 | 0 | 0 | 0 | 18.18 | 0 | 0 | 0 | 0 | 18.18 | 0 | 18.18 | 0 | 0 | 0 | 0 | 18.18 | 0 | 0 | 0 | 0 | 0 | 0 | 0 | BCC_SS | 13.25 | -13.8182 | 3.67 | 4.45 | 0.05863708 | 0.1290113 | -1677.873 | 0.9837477
14 | AlCr0.5NbTiV | 22.22 | 0 | 11.11 | 0 | 0 | 22.22 | 0 | 0 | 0 | 0 | 0 | 0 | 22.22 | 0 | 0 | 0 | 0 | 22.22 | 0 | 0 | 0 | 0 | 0 | 0 | 0 | BCC_SS | 13.15 | -15.4074 | 5.2325 | 4.44 | 0.06789974 | 0.02349802 | -1442.532 | 0.4802941
15 | AlCr0.5NbTiV | 22.22 | 0 | 11.11 | 0 | 0 | 22.22 | 0 | 0 | 0 | 0 | 0 | 0 | 22.22 | 0 | 0 | 0 | 0 | 22.22 | 0 | 0 | 0 | 0 | 0 | 0 | 0 | BCC_SS | 13.15 | -15.4074 | 5.2325 | 4.44 | 0.06789974 | 0.02349802 | -1442.532 | 0.4802941
16 | AlCr0.5NbTiV | 22.22 | 0 | 11.11 | 0 | 0 | 22.22 | 0 | 0 | 0 | 0 | 0 | 0 | 22.22 | 0 | 0 | 0 | 0 | 22.22 | 0 | 0 | 0 | 0 | 0 | 0 | 0 | Im | 13.15 | -15.4074 | 5.2325 | 4.44 | 0.06789974 | 0.02349802 | -1442.532 | 0.4802941
17 | AlCr0.5NbTiV | 22.22 | 0 | 11.11 | 0 | 0 | 22.22 | 0 | 0 | 0 | 0 | 0 | 0 | 22.22 | 0 | 0 | 0 | 0 | 22.22 | 0 | 0 | 0 | 0 | 0 | 0 | 0 | Im | 13.15 | -15.4074 | 5.2325 | 4.44 | 0.06789974 | 0.02349802 | -1442.532 | 0.4802941
18 | AlCrMoNbTi | 20 | 0 | 20 | 0 | 0 | 20 | 0 | 0 | 0 | 0 | 20 | 0 | 20 | 0 | 0 | 0 | 0 | 0 | 0 | 0 | 0 | 0 | 0 | 0 | 0 | FCC_SS | 13.38 | -13.6 | 4.87 | 4.8 | 0.07156183 | 0.1319946 | -1822.435 | 0.5641547
19 | AlCrMoNbTi | 20 | 0 | 20 | 0 | 0 | 20 | 0 | 0 | 0 | 0 | 20 | 0 | 20 | 0 | 0 | 0 | 0 | 0 | 0 | 0 | 0 | 0 | 0 | 0 | 0 | FCC_SS | 13.38 | -13.6 | 4.87 | 4.8 | 0.07156183 | 0.1319946 | -1822.435 | 0.5641547
20 | AlCrMoNbTi | 20 | 0 | 20 | 0 | 0 | 20 | 0 | 0 | 0 | 0 | 20 | 0 | 20 | 0 | 0 | 0 | 0 | 0 | 0 | 0 | 0 | 0 | 0 | 0 | 0 | FCC_SS | 13.38 | -13.6 | 4.87 | 4.8 | 0.07156183 | 0.1319946 | -1822.435 | 0.5641547
21 | AlCrMoNbTi | 20 | 0 | 20 | 0 | 0 | 20 | 0 | 0 | 0 | 0 | 20 | 0 | 20 | 0 | 0 | 0 | 0 | 0 | 0 | 0 | 0 | 0 | 0 | 0 | 0 | FCC_SS | 13.38 | -13.6 | 4.87 | 4.8 | 0.07156183 | 0.1319946 | -1822.435 | 0.5641547
22 | AlCrMoNbTi | 20 | 0 | 20 | 0 | 0 | 20 | 0 | 0 | 0 | 0 | 20 | 0 | 20 | 0 | 0 | 0 | 0 | 0 | 0 | 0 | 0 | 0 | 0 | 0 | 0 | FCC_SS | 13.38 | -13.6 | 4.87 | 4.8 | 0.07156183 | 0.1319946 | -1822.435 | 0.5641547
23 | AlMoNbTiV | 20 | 0 | 0 | 0 | 0 | 20 | 0 | 0 | 0 | 0 | 20 | 0 | 20 | 0 | 0 | 0 | 0 | 20 | 0 | 0 | 0 | 0 | 0 | 0 | 0 | BCC_SS | 13.38 | -11.04 | 3.7965 | 4.6 | 0.05604444 | 0.1334792 | -2253.027 | 0.928302
24 | MoTaTiV | 0 | 0 | 0 | 0 | 0 | 25 | 0 | 0 | 0 | 0 | 25 | 0 | 0 | 25 | 0 | 0 | 0 | 25 | 0 | 0 | 0 | 0 | 0 | 0 | 0 | BCC_SS | 11.53 | -2.75 | 4.0868 | 5 | 0.05209673 | 0.1554668 | -9604.49 | 0.6903392
25 | AlNb1.5Ta0.5Ti1.5Zr0.5 | 20 | 0 | 0 | 0 | 0 | 25 | 0 | 0 | 0 | 0 | 0 | 0 | 25 | 10 | 0 | 0 | 10 | 0 | 0 | 0 | 0 | 0 | 0 | 0 | 0 | BCC_SS | 12.51 | -15.12 | 3.07 | 4.2 | 0.1291976 | 0.1201676 | -1364.186 | 1.327335
26 | AlNb1.5Ta0.5Ti1.5Zr0.5 | 20 | 0 | 0 | 0 | 0 | 25 | 0 | 0 | 0 | 0 | 0 | 0 | 25 | 10 | 0 | 0 | 10 | 0 | 0 | 0 | 0 | 0 | 0 | 0 | 0 | BCC_SS | 12.51 | -15.12 | 3.07 | 4.2 | 0.1291976 | 0.1201676 | -1364.186 | 1.327335
27 | AlNb1.5Ta0.5Ti1.5Zr0.5 | 20 | 0 | 0 | 0 | 0 | 25 | 0 | 0 | 0 | 0 | 0 | 0 | 25 | 10 | 0 | 0 | 10 | 0 | 0 | 0 | 0 | 0 | 0 | 0 | 0 | BCC_SS | 12.51 | -15.12 | 3.07 | 4.2 | 0.1291976 | 0.1201676 | -1364.186 | 1.327335
28 | AlNbTaTiV | 20 | 0 | 0 | 0 | 0 | 20 | 0 | 0 | 0 | 0 | 0 | 0 | 20 | 20 | 0 | 0 | 0 | 20 | 0 | 0 | 0 | 0 | 0 | 0 | 0 | BCC_SS | 13.38 | -13.44 | 3.16 | 4.4 | 0.0691325 | 0.0307201 | -1926.1625 | 1.339929
29 | Hf0.5Mo0.5NbTiZr | 0 | 0 | 0 | 0 | 0 | 25 | 0 | 0 | 0 | 0 | 12.5 | 0 | 25 | 0 | 0 | 12.5 | 25 | 0 | 0 | 0 | 0 | 0 | 0 | 0 | 0 | BCC_SS | 12.97 | -0.25 | 5.7304 | 4.5 | 0.06437773 | 0.1670893 | -108474.595 | 0.3949754
30 | Hf0.5Mo0.5NbTiZr | 0 | 0 | 0 | 0 | 0 | 25 | 0 | 0 | 0 | 0 | 12.5 | 0 | 25 | 0 | 0 | 12.5 | 25 | 0 | 0 | 0 | 0 | 0 | 0 | 0 | 0 | BCC_SS | 12.97 | -0.25 | 5.7304 | 4.5 | 0.06437773 | 0.1670893 | -108474.595 | 0.3949754
31 | Hf0.5Nb0.5Ta0.5Ti1.5Zr | 0 | 0 | 0 | 0 | 0 | 37.5 | 0 | 0 | 0 | 0 | 0 | 0 | 12.5 | 12.5 | 0 | 12.5 | 25 | 0 | 0 | 0 | 0 | 0 | 0 | 0 | 0 | BCC_SS | 13.38 | 2.72 | 4.9944 | 4.4 | 0.05473004 | 0.07650105 | 10021.47 | 0.5364009
32 | Hf0.75NbTa0.5Ti1.5Zr1.25 | 0 | 0 | 0 | 0 | 0 | 30 | 0 | 0 | 0 | 0 | 0 | 0 | 20 | 10 | 0 | 15 | 25 | 0 | 0 | 0 | 0 | 0 | 0 | 0 | 0 | BCC_SS | 12.84 | 2.36 | 4.916 | 4.3 | 0.05989501 | 0.08125721 | 11298.66 | 0.5313018
33 | Hf0.75NbTa0.5Ti1.5Zr1.25 | 0 | 0 | 0 | 0 | 0 | 30 | 0 | 0 | 0 | 0 | 0 | 0 | 20 | 10 | 0 | 15 | 25 | 0 | 0 | 0 | 0 | 0 | 0 | 0 | 0 | BCC_SS | 12.84 | 2.36 | 4.916 | 4.3 | 0.05989501 | 0.08125721 | 11298.66 | 0.5313018
34 | Hf0.75NbTa0.5Ti1.5Zr1.25 | 0 | 0 | 0 | 0 | 0 | 30 | 0 | 0 | 0 | 0 | 0 | 0 | 20 | 10 | 0 | 15 | 25 | 0 | 0 | 0 | 0 | 0 | 0 | 0 | 0 | BCC_SS | 12.84 | 2.36 | 4.916 | 4.3 | 0.05989501 | 0.08125721 | 11298.66 | 0.5313018
35 | Hf0.75NbTa0.5Ti1.5Zr1.25 | 0 | 0 | 0 | 0 | 0 | 30 | 0 | 0 | 0 | 0 | 0 | 0 | 20 | 10 | 0 | 15 | 25 | 0 | 0 | 0 | 0 | 0 | 0 | 0 | 0 | BCC_SS | 12.84 | 2.36 | 4.916 | 4.3 | 0.05989501 | 0.08125721 | 11298.66 | 0.5313018
36 | Hf0.75NbTa0.5Ti1.5Zr1.25 | 0 | 0 | 0 | 0 | 0 | 30 | 0 | 0 | 0 | 0 | 0 | 0 | 20 | 10 | 0 | 15 | 25 | 0 | 0 | 0 | 0 | 0 | 0 | 0 | 0 | BCC_SS | 12.84 | 2.36 | 4.916 | 4.3 | 0.05989501 | 0.08125721 | 11298.66 | 0.5313018
37 | Hf0.75NbTa0.5Ti1.5Zr1.25 | 0 | 0 | 0 | 0 | 0 | 30 | 0 | 0 | 0 | 0 | 0 | 0 | 20 | 10 | 0 | 15 | 25 | 0 | 0 | 0 | 0 | 0 | 0 | 0 | 0 | BCC_SS | 12.84 | 2.36 | 4.916 | 4.3 | 0.05989501 | 0.08125721 | 11298.66 | 0.5313018
38 | Hf0.75NbTa0.5Ti1.5Zr1.25 | 0 | 0 | 0 | 0 | 0 | 30 | 0 | 0 | 0 | 0 | 0 | 0 | 20 | 10 | 0 | 15 | 25 | 0 | 0 | 0 | 0 | 0 | 0 | 0 | 0 | BCC_SS | 12.84 | 2.36 | 4.916 | 4.3 | 0.05989501 | 0.08125721 | 11298.66 | 0.5313018
39 | Hf0.75NbTa0.5Ti1.5Zr1.25 | 0 | 0 | 0 | 0 | 0 | 30 | 0 | 0 | 0 | 0 | 0 | 0 | 20 | 10 | 0 | 15 | 25 | 0 | 0 | 0 | 0 | 0 | 0 | 0 | 0 | BCC_SS | 12.84 | 2.36 | 4.916 | 4.3 | 0.05989501 | 0.08125721 | 11298.66 | 0.5313018
40 | Hf0.75NbTa0.5Ti1.5Zr1.25 | 0 | 0 | 0 | 0 | 0 | 30 | 0 | 0 | 0 | 0 | 0 | 0 | 20 | 10 | 0 | 15 | 25 | 0 | 0 | 0 | 0 | 0 | 0 | 0 | 0 | BCC_SS | 12.84 | 2.36 | 4.916 | 4.3 | 0.05989501 | 0.08125721 | 11298.66 | 0.5313018
41 | Hf0.75NbTa0.5Ti1.5Zr1.25 | 0 | 0 | 0 | 0 | 0 | 30 | 0 | 0 | 0 | 0 | 0 | 0 | 20 | 10 | 0 | 15 | 25 | 0 | 0 | 0 | 0 | 0 | 0 | 0 | 0 | BCC_SS | 12.84 | 2.36 | 4.916 | 4.3 | 0.05989501 | 0.08125721 | 11298.66 | 0.5313018
42 | Hf0.75NbTa0.5Ti1.5Zr1.25 | 0 | 0 | 0 | 0 | 0 | 30 | 0 | 0 | 0 | 0 | 0 | 0 | 20 | 10 | 0 | 15 | 25 | 0 | 0 | 0 | 0 | 0 | 0 | 0 | 0 | BCC_SS | 12.84 | 2.36 | 4.916 | 4.3 | 0.05989501 | 0.08125721 | 11298.66 | 0.5313018
43 | Hf0.75NbTa0.5Ti1.5Zr1.25 | 0 | 0 | 0 | 0 | 0 | 30 | 0 | 0 | 0 | 0 | 0 | 0 | 20 | 10 | 0 | 15 | 25 | 0 | 0 | 0 | 0 | 0 | 0 | 0 | 0 | BCC_SS | 12.84 | 2.36 | 4.916 | 4.3 | 0.05989501 | 0.08125721 | 11298.66 | 0.5313018
44 | Hf0.75NbTa0.5Ti1.5Zr1.25 | 0 | 0 | 0 | 0 | 0 | 30 | 0 | 0 | 0 | 0 | 0 | 0 | 20 | 10 | 0 | 15 | 25 | 0 | 0 | 0 | 0 | 0 | 0 | 0 | 0 | BCC_SS | 12.84 | 2.36 | 4.916 | 4.3 | 0.05989501 | 0.08125721 | 11298.66 | 0.5313018
45 | Hf0.75NbTa0.5Ti1.5Zr1.25 | 0 | 0 | 0 | 0 | 0 | 30 | 0 | 0 | 0 | 0 | 0 | 0 | 20 | 10 | 0 | 15 | 25 | 0 | 0 | 0 | 0 | 0 | 0 | 0 | 0 | BCC_SS | 12.84 | 2.36 | 4.916 | 4.3 | 0.05989501 | 0.08125721 | 11298.66 | 0.5313018
46 | Hf0.75NbTa0.5Ti1.5Zr1.25 | 0 | 0 | 0 | 0 | 0 | 30 | 0 | 0 | 0 | 0 | 0 | 0 | 20 | 10 | 0 | 15 | 25 | 0 | 0 | 0 | 0 | 0 | 0 | 0 | 0 | BCC_SS | 12.84 | 2.36 | 4.916 | 4.3 | 0.05989501 | 0.08125721 | 11298.66 | 0.5313018
47 | Hf0.75NbTa0.5Ti1.5Zr1.25 | 0 | 0 | 0 | 0 | 0 | 30 | 0 | 0 | 0 | 0 | 0 | 0 | 20 | 10 | 0 | 15 | 25 | 0 | 0 | 0 | 0 | 0 | 0 | 0 | 0 | BCC_SS | 12.84 | 2.36 | 4.916 | 4.3 | 0.05989501 | 0.08125721 | 11298.66 | 0.5313018
48 | Hf0.75NbTa0.5Ti1.5Zr1.25 | 0 | 0 | 0 | 0 | 0 | 30 | 0 | 0 | 0 | 0 | 0 | 0 | 20 | 10 | 0 | 15 | 25 | 0 | 0 | 0 | 0 | 0 | 0 | 0 | 0 | BCC_SS | 12.84 | 2.36 | 4.916 | 4.3 | 0.05989501 | 0.08125721 | 11298.66 | 0.5313018
49 | Hf0.75NbTa0.5Ti1.5Zr1.25 | 0 | 0 | 0 | 0 | 0 | 30 | 0 | 0 | 0 | 0 | 0 | 0 | 20 | 10 | 0 | 15 | 25 | 0 | 0 | 0 | 0 | 0 | 0 | 0 | 0 | BCC_SS | 12.84 | 2.36 | 4.916 | 4.3 | 0.05989501 | 0.08125721 | 11298.66 | 0.5313018
50 | Hf0.75NbTa0.5Ti1.5Zr1.25 | 0 | 0 | 0 | 0 | 0 | 30 | 0 | 0 | 0 | 0 | 0 | 0 | 20 | 10 | 0 | 15 | 25 | 0 | 0 | 0 | 0 | 0 | 0 | 0 | 0 | BCC_SS | 12.84 | 2.36 | 4.916 | 4.3 | 0.05989501 | 0.08125721 | 11298.66 | 0.5313018
51 | Hf0.75NbTa0.5Ti1.5Zr1.25 | 0 | 0 | 0 | 0 | 0 | 30 | 0 | 0 | 0 | 0 | 0 | 0 | 20 | 10 | 0 | 15 | 25 | 0 | 0 | 0 | 0 | 0 | 0 | 0 | 0 | BCC_SS | 12.84 | 2.36 | 4.916 | 4.3 | 0.05989501 | 0.08125721 | 11298.66 | 0.5313018
52 | Hf0.75NbTa0.5Ti1.5Zr1.25 | 0 | 0 | 0 | 0 | 0 | 30 | 0 | 0 | 0 | 0 | 0 | 0 | 20 | 10 | 0 | 15 | 25 | 0 | 0 | 0 | 0 | 0 | 0 | 0 | 0 | BCC_SS | 12.84 | 2.36 | 4.916 | 4.3 | 0.05989501 | 0.08125721 | 11298.66 | 0.5313018
53 | HfMo0.25NbTaTiZr | 0 | 0 | 0 | 0 | 0 | 19.05 | 0 | 0 | 0 | 0 | 4.76 | 0 | 19.05 | 19.05 | 0 | 19.05 | 19.05 | 0 | 0 | 0 | 0 | 0 | 0 | 0 | 0 | BCC_SS | 14.34 | 2.4671 | 5.2727 | 4.48 | 0.06800745 | 0.1273839 | 13043.65 | 0.515802
54 | HfMo0.5NbTaTiZr | 0 | 0 | 0 | 0 | 0 | 18.18 | 0 | 0 | 0 | 0 | 9.09 | 0 | 18.18 | 18.18 | 0 | 18.18 | 18.18 | 0 | 0 | 0 | 0 | 0 | 0 | 0 | 0 | BCC_SS | 14.7 | 2.2479 | 5.4869 | 4.55 | 0.06969169 | 0.1529381 | 14783 | 0.4882736
55 | HfMo0.5NbTiV0.5 | 0 | 0 | 0 | 0 | 0 | 25 | 0 | 0 | 0 | 0 | 12.5 | 0 | 25 | 0 | 0 | 25 | 0 | 12.5 | 0 | 0 | 0 | 0 | 0 | 0 | 0 | BCC_SS | 12.65 | -2.1884 | 8.126 | 4.39 | 0.09238309 | 0.1577881 | -12329.04 | 0.1915741
56 | HfMo0.5NbTiV0.5 | 0 | 0 | 0 | 0 | 0 | 25 | 0 | 0 | 0 | 0 | 12.5 | 0 | 25 | 0 | 0 | 25 | 0 | 12.5 | 0 | 0 | 0 | 0 | 0 | 0 | 0 | BCC_SS | 12.65 | -2.1884 | 8.126 | 4.39 | 0.09238309 | 0.1577881 | -12329.04 | 0.1915741
57 | HfMo0.5NbTiV0.5 | 0 | 0 | 0 | 0 | 0 | 25 | 0 | 0 | 0 | 0 | 12.5 | 0 | 25 | 0 | 0 | 25 | 0 | 12.5 | 0 | 0 | 0 | 0 | 0 | 0 | 0 | BCC_SS | 12.65 | -2.1884 | 8.126 | 4.39 | 0.09238309 | 0.1577881 | -12329.04 | 0.1915741
58 | HfMo0.75NbTaTiZr | 0 | 0 | 0 | 0 | 0 | 17.39 | 0 | 0 | 0 | 0 | 13.04 | 0 | 17.39 | 17.39 | 0 | 17.39 | 17.39 | 0 | 0 | 0 | 0 | 0 | 0 | 0 | 0 | BCC_SS | 14.86 | 2.0567 | 5.6534 | 4.61 | 0.07087838 | 0.1695217 | 16444.97 | 0.4649426
59 | HfMoNbTiZr | 0 | 0 | 0 | 0 | 0 | 20 | 0 | 0 | 0 | 0 | 20 | 0 | 20 | 0 | 0 | 20 | 20 | 0 | 0 | 0 | 0 | 0 | 0 | 0 | 0 | BCC_SS | 13.38 | -1.6 | 5.06 | 4.6 | 0.07842478 | 0.1951794 | -17974.3575 | 0.5225828
60 | HfMoNbTiZr | 0 | 0 | 0 | 0 | 0 | 20 | 0 | 0 | 0 | 0 | 20 | 0 | 20 | 0 | 0 | 20 | 20 | 0 | 0 | 0 | 0 | 0 | 0 | 0 | 0 | BCC_SS | 13.38 | -1.6 | 5.06 | 4.6 | 0.07842478 | 0.1951794 | -17974.3575 | 0.5225828
61 | HfMoNbTiZr | 0 | 0 | 0 | 0 | 0 | 20 | 0 | 0 | 0 | 0 | 20 | 0 | 20 | 0 | 0 | 20 | 20 | 0 | 0 | 0 | 0 | 0 | 0 | 0 | 0 | BCC_SS | 13.38 | -1.6 | 5.06 | 4.6 | 0.07842478 | 0.1951794 | -17974.3575 | 0.5225828
62 | HfMoNbTiZr | 0 | 0 | 0 | 0 | 0 | 20 | 0 | 0 | 0 | 0 | 20 | 0 | 20 | 0 | 0 | 20 | 20 | 0 | 0 | 0 | 0 | 0 | 0 | 0 | 0 | BCC_SS | 13.38 | -1.6 | 5.06 | 4.6 | 0.07842478 | 0.1951794 | -17974.3575 | 0.5225828
63 | HfNbTaTiZr | 0 | 0 | 0 | 0 | 0 | 20 | 0 | 0 | 0 | 0 | 0 | 0 | 20 | 20 | 0 | 20 | 20 | 0 | 0 | 0 | 0 | 0 | 0 | 0 | 0 | BCC_SS | 13.38 | 2.72 | 4.01 | 4.4 | 0.06566576 | 0.0813301 | 10946.02 | 0.8320844
64 | HfNbTaTiZr | 0 | 0 | 0 | 0 | 0 | 20 | 0 | 0 | 0 | 0 | 0 | 0 | 20 | 20 | 0 | 20 | 20 | 0 | 0 | 0 | 0 | 0 | 0 | 0 | 0 | BCC_SS | 13.38 | 2.72 | 4.01 | 4.4 | 0.06566576 | 0.0813301 | 10946.02 | 0.8320844
65 | HfNbTaTiZr | 0 | 0 | 0 | 0 | 0 | 20 | 0 | 0 | 0 | 0 | 0 | 0 | 20 | 20 | 0 | 20 | 20 | 0 | 0 | 0 | 0 | 0 | 0 | 0 | 0 | BCC_SS | 13.38 | 2.72 | 4.01 | 4.4 | 0.06566576 | 0.0813301 | 10946.02 | 0.8320844
66 | HfNbTaTiZr | 0 | 0 | 0 | 0 | 0 | 20 | 0 | 0 | 0 | 0 | 0 | 0 | 20 | 20 | 0 | 20 | 20 | 0 | 0 | 0 | 0 | 0 | 0 | 0 | 0 | BCC_SS | 13.38 | 2.72 | 4.01 | 4.4 | 0.06566576 | 0.0813301 | 10946.02 | 0.8320844
67 | HfNbTaTiZr | 0 | 0 | 0 | 0 | 0 | 20 | 0 | 0 | 0 | 0 | 0 | 0 | 20 | 20 | 0 | 20 | 20 | 0 | 0 | 0 | 0 | 0 | 0 | 0 | 0 | BCC_SS | 13.38 | 2.72 | 4.01 | 4.4 | 0.06566576 | 0.0813301 | 10946.02 | 0.8320844
68 | HfNbTaTiZr | 0 | 0 | 0 | 0 | 0 | 20 | 0 | 0 | 0 | 0 | 0 | 0 | 20 | 20 | 0 | 20 | 20 | 0 | 0 | 0 | 0 | 0 | 0 | 0 | 0 | BCC_SS | 13.38 | 2.72 | 4.01 | 4.4 | 0.06566576 | 0.0813301 | 10946.02 | 0.8320844
69 | HfNbTaTiZr | 0 | 0 | 0 | 0 | 0 | 20 | 0 | 0 | 0 | 0 | 0 | 0 | 20 | 20 | 0 | 20 | 20 | 0 | 0 | 0 | 0 | 0 | 0 | 0 | 0 | BCC_SS | 13.38 | 2.72 | 4.01 | 4.4 | 0.06566576 | 0.0813301 | 10946.02 | 0.8320844
70 | HfNbTaTiZr | 0 | 0 | 0 | 0 | 0 | 20 | 0 | 0 | 0 | 0 | 0 | 0 | 20 | 20 | 0 | 20 | 20 | 0 | 0 | 0 | 0 | 0 | 0 | 0 | 0 | BCC_SS | 13.38 | 2.72 | 4.01 | 4.4 | 0.06566576 | 0.0813301 | 10946.02 | 0.8320844
71 | HfNbTaTiZr | 0 | 0 | 0 | 0 | 0 | 20 | 0 | 0 | 0 | 0 | 0 | 0 | 20 | 20 | 0 | 20 | 20 | 0 | 0 | 0 | 0 | 0 | 0 | 0 | 0 | BCC_SS | 13.38 | 2.72 | 4.01 | 4.4 | 0.06566576 | 0.0813301 | 10946.02 | 0.8320844
72 | HfNbTaTiZr | 0 | 0 | 0 | 0 | 0 | 20 | 0 | 0 | 0 | 0 | 0 | 0 | 20 | 20 | 0 | 20 | 20 | 0 | 0 | 0 | 0 | 0 | 0 | 0 | 0 | BCC_SS | 13.38 | 2.72 | 4.01 | 4.4 | 0.06566576 | 0.0813301 | 10946.02 | 0.8320844
73 | HfNbTaTiZr | 0 | 0 | 0 | 0 | 0 | 20 | 0 | 0 | 0 | 0 | 0 | 0 | 20 | 20 | 0 | 20 | 20 | 0 | 0 | 0 | 0 | 0 | 0 | 0 | 0 | BCC_SS | 13.38 | 2.72 | 4.01 | 4.4 | 0.06566576 | 0.0813301 | 10946.02 | 0.8320844
74 | HfNbTaTiZr | 0 | 0 | 0 | 0 | 0 | 20 | 0 | 0 | 0 | 0 | 0 | 0 | 20 | 20 | 0 | 20 | 20 | 0 | 0 | 0 | 0 | 0 | 0 | 0 | 0 | BCC_SS | 13.38 | 2.72 | 4.01 | 4.4 | 0.06566576 | 0.0813301 | 10946.02 | 0.8320844
75 | HfNbTaTiZr | 0 | 0 | 0 | 0 | 0 | 20 | 0 | 0 | 0 | 0 | 0 | 0 | 20 | 20 | 0 | 20 | 20 | 0 | 0 | 0 | 0 | 0 | 0 | 0 | 0 | BCC_SS | 13.38 | 2.72 | 4.01 | 4.4 | 0.06566576 | 0.0813301 | 10946.02 | 0.8320844
76 | HfNbTaZr | 0 | 0 | 0 | 0 | 0 |  | 0 | 0 | 0 | 0 | 0 | 0 | 25 | 25 | 0 | 25 | 25 | 0 | 0 | 0 | 0 | 0 | 0 | 0 | 0 | BCC_SS | 11.53 | 3.5 | 3.95 | 4.5 | 0.06996625 | 0.0859766 | 7795.927 | 0.7389841
77 | HfTaTiZr | 0 | 0 | 0 | 0 | 0 | 25 | 0 | 0 | 0 | 0 | 0 | 0 | 0 | 25 | 0 | 25 | 25 | 0 | 0 | 0 | 0 | 0 | 0 | 0 | 0 | BCC_SS | 11.53 | 1.75 | 4.8518 | 4.25 | 0.06435846 | 0.07337793 | 14260.96 | 0.4898054
78 | Mo0.1NbTiV0.3Zr | 0 | 0 | 0 | 0 | 0 | 29.41 | 0 | 0 | 0 | 0 | 2.94 | 0 | 29.41 | 0 | 0 | 0 | 29.41 | 8.8 | 0 | 0 | 0 | 0 | 0 | 0 | 0 | BCC_SS | 11.62 | 0.7958 | 6.0825 | 4.44 | 0.04261962 | 0.1054007 | 29232.2 | 0.3140812
79 | Mo0.3NbTiV0.3Zr | 0 | 0 | 0 | 0 | 0 | 29.41 | 0 | 0 | 0 | 0 | 8.8 | 0 | 29.41 | 0 | 0 | 0 | 29.41 | 2.94 | 0 | 0 | 0 | 0 | 0 | 0 | 0 | BCC_SS | 12.32 | -0.2778 | 6.2007 | 4.53 | 0.03746889 | 0.1409948 | -90673.96 | 0.3204271
80 | Mo0.3NbTiVZr | 0 | 0 | 0 | 0 | 0 | 23.25 | 0 | 0 | 0 | 0 | 6.97 | 0 | 23.25 | 0 | 0 | 0 | 23.25 | 23.25 | 0 | 0 | 0 | 0 | 0 | 0 | 0 | BCC_SS | 12.83 | -1.2547 | 7.0071 | 4.6 | 0.05328112 | 0.1257364 | -20575.65 | 0.2613064
81 | Mo0.5NbTiV0.3Zr | 0 | 0 | 0 | 0 | 0 | 26.32 | 0 | 0 | 0 | 0 | 13.16 | 0 | 26.32 | 0 | 0 | 0 | 26.32 | 7.89 | 0 | 0 | 0 | 0 | 0 | 0 | 0 | BCC_SS | 12.65 | -1.1357 | 6.2806 | 4.61 | 0.04402373 | 0.1558531 | -23028.35 | 0.3206921
82 | Mo0.5NbTiVZr | 0 | 0 | 0 | 0 | 0 | 22.22 | 0 | 0 | 0 | 0 | 11.11 | 0 | 22.22 | 0 | 0 | 0 | 22.22 | 22.22 | 0 | 0 | 0 | 0 | 0 | 0 | 0 | BCC_SS | 13.15 | -1.7778 | 6.9694 | 4.67 | 0.05261609 | 0.14296 | -15085.46 | 0.2707291
83 | Mo0.7NbTiV0.3Zr | 0 | 0 | 0 | 0 | 0 | 25 | 0 | 0 | 0 | 0 | 17.5 | 0 | 25 | 0 | 0 | 0 | 25 | 7.5 | 0 | 0 | 0 | 0 | 0 | 0 | 0 | BCC_SS | 12.8 | -1.825 | 6.3319 | 4.68 | 0.04433466 | 0.1678771 | -14691.77 | 0.3192581
84 | Mo0.7NbTiVZr | 0 | 0 | 0 | 0 | 0 | 21.27 | 0 | 0 | 0 | 0 | 14.89 | 0 | 21.27 | 0 | 0 | 0 | 21.27 | 21.27 | 0 | 0 | 0 | 0 | 0 | 0 | 0 | BCC_SS | 13.31 | -2.2091 | 6.926 | 4.72 | 0.05196484 | 0.1547467 | -12433.47 | 0.2774681
85 | Mo1.3NbTiV0.3Zr | 0 | 0 | 0 | 0 | 0 | 21.74 | 0 | 0 | 0 | 0 | 28.26 | 0 | 21.74 | 0 | 0 | 0 | 21.74 | 6.52 | 0 | 0 | 0 | 0 | 0 | 0 | 0 | BCC_SS | 12.72 | -3.1947 | 6.3755 | 4.85 | 0.0443951 | 0.1849176 | -8611.569 | 0.3129382
86 | Mo1.3NbTiVZr | 0 | 0 | 0 | 0 | 0 | 18.86 | 0 | 0 | 0 | 0 | 24.53 | 0 | 18.86 | 0 | 0 | 0 | 18.86 | 18.86 | 0 | 0 | 0 | 0 | 0 | 0 | 0 | BCC_SS | 13.33 | -3.1043 | 6.7749 | 4.87 | 0.05004079 | 0.1735036 | -9130.134 | 0.2904186
87 | Mo1.5NbTiV0.3Zr | 0 | 0 | 0 | 0 | 0 | 20.8 | 0 | 0 | 0 | 0 | 31.25 | 0 | 20.8 | 0 | 0 | 0 | 20.8 | 6.25 | 0 | 0 | 0 | 0 | 0 | 0 | 0 | BCC_SS | 12.61 | -3.4896 | 6.366 | 4.9 | 0.04427934 | 0.1873612 | -7876.832 | 0.3111586
88 | MoNbTaTi0.25W | 0 | 0 | 0 | 0 | 0 | 5.88 | 0 | 0 | 23.53 | 0 | 23.53 | 0 | 23.53 | 23.53 | 0 | 0 | 0 | 0 | 0 | 0 | 0 | 0 | 0 | 0 | 0 | BCC_SS | 12.71 | -6.1453 | 2.4858 | 5.41 | 0.03726428 | 0.1927964 | -5794.071 | 2.0569
89 | MoNbTaTi0.5W | 0 | 0 | 0 | 0 | 0 | 11.11 | 0 | 0 | 22.22 | 0 | 22.22 | 0 | 22.22 | 22.22 | 0 | 0 | 0 | 0 | 0 | 0 | 0 | 0 | 0 | 0 | 0 | BCC_SS | 13.15 | -2.8642 | 3.6874 | 5.11 | 0.03684417 | 0.193941 | -12569.34 | 0.9671309
90 | MoNbTaTi0.75W | 0 | 0 | 0 | 0 | 0 | 15.79 | 0 | 0 | 21.05 | 0 | 21.05 | 0 | 21.05 | 21.05 | 0 | 0 | 0 | 0 | 0 | 0 | 0 | 0 | 0 | 0 | 0 | BCC_SS | 13.33 | -2.7036 | 3.7453 | 5.05 | 0.03640261 | 0.1945081 | -13218.42 | 0.9502917
91 | MoNbTaTiW | 0 | 0 | 0 | 0 | 0 | 20 | 0 | 0 | 20 | 0 | 20 | 0 | 20 | 20 | 0 | 0 | 0 | 0 | 0 | 0 | 0 | 0 | 0 | 0 | 0 | BCC_SS | 11.53 | -4.5 | 3.49 | 5.25 | 0.03594983 | 0.1946296 | -6739.157 | 0.9466261
92 | MoNbTaV | 0 | 0 | 0 | 0 | 0 |  | 0 | 0 | 0 | 0 | 25 | 0 | 25 | 25 | 0 | 0 | 0 | 25 | 0 | 0 | 0 | 0 | 0 | 0 | 0 | BCC_SS | 11.53 | -3.25 | 3.4649 | 5.25 | 0.04903608 | 0.1492805 | -8843.51 | 0.9603906
93 | MoNbTaW | 0 | 0 | 0 | 0 | 0 | 25 | 0 | 0 | 0 | 0 | 25 | 0 | 25 | 25 | 0 | 0 | 0 | 25 | 0 | 0 | 0 | 0 | 0 | 0 | 0 | BCC_SS | 11.53 | -6.5 | 2.27 | 5.5 | 0.2275345 | 0.2576551 | -5157.901 | 2.237575
94 | MoNbTaW | 0 | 0 | 0 | 0 | 0 | 25 | 0 | 0 | 0 | 0 | 25 | 0 | 25 | 25 | 0 | 0 | 0 | 25 | 0 | 0 | 0 | 0 | 0 | 0 | 0 | BCC_SS | 11.53 | -6.5 | 2.27 | 5.5 | 0.2275345 | 0.2576551 | -5157.901 | 2.237575
95 | MoNbTaW | 0 | 0 | 0 | 0 | 0 | 25 | 0 | 0 | 0 | 0 | 25 | 0 | 25 | 25 | 0 | 0 | 0 | 25 | 0 | 0 | 0 | 0 | 0 | 0 | 0 | BCC_SS | 11.53 | -6.5 | 2.27 | 5.5 | 0.2275345 | 0.2576551 | -5157.901 | 2.237575
96 | MoNbTaW | 0 | 0 | 0 | 0 | 0 | 25 | 0 | 0 | 0 | 0 | 25 | 0 | 25 | 25 | 0 | 0 | 0 | 25 | 0 | 0 | 0 | 0 | 0 | 0 | 0 | BCC_SS | 11.53 | -6.5 | 2.27 | 5.5 | 0.2275345 | 0.2576551 | -5157.901 | 2.237575
97 | MoNbTaW | 0 | 0 | 0 | 0 | 0 | 25 | 0 | 0 | 0 | 0 | 25 | 0 | 25 | 25 | 0 | 0 | 0 | 25 | 0 | 0 | 0 | 0 | 0 | 0 | 0 | BCC_SS | 11.53 | -6.5 | 2.27 | 5.5 | 0.2275345 | 0.2576551 | -5157.901 | 2.237575
98 | MoNbTaW | 0 | 0 | 0 | 0 | 0 | 25 | 0 | 0 | 0 | 0 | 25 | 0 | 25 | 25 | 0 | 0 | 0 | 25 | 0 | 0 | 0 | 0 | 0 | 0 | 0 | BCC_SS | 11.53 | -6.5 | 2.27 | 5.5 | 0.2275345 | 0.2576551 | -5157.901 | 2.237575
99 | MoNbTaW | 0 | 0 | 0 | 0 | 0 | 25 | 0 | 0 | 0 | 0 | 25 | 0 | 25 | 25 | 0 | 0 | 0 | 25 | 0 | 0 | 0 | 0 | 0 | 0 | 0 | BCC_SS | 11.53 | -6.5 | 2.27 | 5.5 | 0.2275345 | 0.2576551 | -5157.901 | 2.237575
100 | MoNbTaW | 0 | 0 | 0 | 0 | 0 | 25 | 0 | 0 | 0 | 0 | 25 | 0 | 25 | 25 | 0 | 0 | 0 | 25 | 0 | 0 | 0 | 0 | 0 | 0 | 0 | BCC_SS | 11.53 | -6.5 | 2.27 | 5.5 | 0.2275345 | 0.2576551 | -5157.901 | 2.237575
101 | MoNbTiV | 0 | 0 | 0 | 0 | 0 | 25 | 0 | 0 | 0 | 0 | 25 | 0 | 25 | 0 | 0 | 0 | 0 | 25 | 0 | 0 | 0 | 0 | 0 | 0 | 0 | BCC_SS | 11.53 | -2.75 | 4.0758 | 5 | 0.03979868 | 0.1436856 | -9051.05 | 0.6940705
102 | MoNbTiV0.3Zr | 0 | 0 | 0 | 0 | 0 | 23.25 | 0 | 0 | 0 | 0 | 23.25 | 0 | 23.25 | 0 | 0 | 0 | 23.25 | 6.97 | 0 | 0 | 0 | 0 | 0 | 0 | 0 | BCC_SS | 12.83 | -2.6176 | 6.3701 | 4.77 | 0.04449256 | 0.1789005 | -10442.68 | 0.3161798
103 | MoNbTiVZr | 0 | 0 | 0 | 0 | 0 | 20 | 0 | 0 | 0 | 0 | 20 | 0 | 20 | 0 | 0 | 0 | 20 | 20 | 0 | 0 | 0 | 0 | 0 | 0 | 0 | BCC_SS | 13.38 | -2.72 | 5.77 | 4.8 | 0.05098332 | 0.1663229 | -10317.36 | 0.4018875
104 | NbTaTiV | 0 | 0 | 0 | 0 | 0 | 25 | 0 | 0 | 0 | 0 | 0 | 0 | 25 | 25 | 0 | 0 | 0 | 25 | 0 | 0 | 0 | 0 | 0 | 0 | 0 | BCC_SS | 11.53 | -0.25 | 3.53 | 4.75 | 0.05009699 | 0.03233355 | -103931.42 | 0.9252943
105 | NbTiV0.3Zr | 0 | 0 | 0 | 0 | 0 | 30.3 | 0 | 0 | 0 | 0 | 0 | 0 | 30.3 | 0 | 0 | 0 | 30.3 | 9.09 | 0 | 0 | 0 | 0 | 0 | 0 | 0 | BCC_SS | 10.84 | 1.4325 | 6.0049 | 4.39 | 0.04204506 | 0.07818212 | 15011.35 | 0.3006199
106 | CoFeNi | 0 | 33.33 | 33.3 | 0 | 0 | 0 | 33.3 | 0 | 0 | 0 | 0 | 0 | 0 | 0 | 0 | 0 | 0 | 0 | 0 | 0 | 0 | 0 | 0 | 0 | 0 | FCC_SS | 9.13 | -1.33 | 0.75 | 9 | 0.04639693 | 0.05262127 | -11174.51 | 16.23111
107 | CoFeNiSi0.25 | 0 | 30.77 | 0 | 30.77 | 0 | 0 | 30.77 | 0 | 0 | 0 | 0 | 7.69 | 0 | 0 | 0 | 0 | 0 | 0 | 0 | 0 | 0 | 0 | 0 | 0 | 0 | FCC_SS | 10.69 | -11.8343 | 2.0253 | 8.62 | 0.02023199 | 0.01732472 | -1343.983 | 2.606147
108 | CoFeNiSi0.5 | 0 | 28.57 | 0 | 28.57 | 0 | 0 | 28.57 | 0 | 0 | 0 | 0 | 14.28 | 0 | 0 | 0 | 0 | 0 | 0 | 0 | 0 | 0 | 0 | 0 | 0 | 0 | Im | 11.24 | -19.4286 | 2.6577 | 8.29 | 0.02175715 | 0.01701862 | -857.461 | 1.591309
109 | CoFeNiSi0.75 | 0 | 26.67 | 0 | 26.67 | 0 | 0 | 26.67 | 0 | 0 | 0 | 0 | 20 | 0 | 0 | 0 | 0 | 0 | 0 | 0 | 0 | 0 | 0 | 0 | 0 | 0 | Im | 11.47 | -24.96 | 3.0454 | 8 | 0.02272429 | 0.01670448 | -679.0167 | 1.23673
110 | Al0.25CoFeNi | 7.69 | 30.77 | 0 | 30.77 | 0 | 0 | 30.77 | 0 | 0 | 0 | 0 | 0 | 0 | 0 | 0 | 0 | 0 | 0 | 0 | 0 | 0 | 0 | 0 | 0 | 0 | FCC_SS | 10.69 | -6.0592 | 3.9449 | 8.54 | 0.03777965 | 0.0415477 | -2523.196 | 0.6869193
111 | Al0.5CoFeNi | 14.28 | 28.57 | 0 | 28.57 | 0 | 0 | 28.57 | 0 | 0 | 0 | 0 | 0 | 0 | 0 | 0 | 0 | 0 | 0 | 0 | 0 | 0 | 0 | 0 | 0 | 0 | FCC_PLUS_BCC | 11.24 | -9.4694 | 5.1232 | 8.14 | 0.0475727 | 0.05288053 | -1632.148 | 0.4282365
112 | Al0.75CoFeNi | 20 | 26.67 | 0 | 26.67 | 0 | 0 | 26.67 | 0 | 0 | 0 | 0 | 0 | 0 | 0 | 0 | 0 | 0 | 0 | 0 | 0 | 0 | 0 | 0 | 0 | 0 | FCC_PLUS_BCC | 11.47 | -11.9467 | 5.805 | 7.8 | 0.05380059 | 0.06007738 | -1274.641 | 0.340376
113 | CoCrFeNi | 0 | 25 | 25 | 25 | 0 | 0 | 25 | 0 | 0 | 0 | 0 | 0 | 0 | 0 | 0 | 0 | 0 | 0 | 0 | 0 | 0 | 0 | 0 | 0 | 0 | FCC_SS | 11.53 | -3.75 | 1.03 | 8.25 | 0.04853476 | 0.05312934 | -4873.347 | 10.86813
114 | CoCrFeNb0.103Ni | 0 | 24.37 | 24.37 | 24.37 | 0 | 0 | 24.37 | 0 | 0 | 0 | 0 | 0 | 2.51 | 0 | 0 | 0 | 0 | 0 | 0 | 0 | 0 | 0 | 0 | 0 | 0 | Im | 12.21 | -5.473 | 2.2978 | 8.17 | 0.05871993 | 0.05593508 | -3585.15 | 2.31255
115 | CoCrFeNb0.155Ni | 0 | 24.07 | 24.07 | 24.07 | 0 | 0 | 24.07 | 0 | 0 | 0 | 0 | 0 | 3.73 | 0 | 0 | 0 | 0 | 0 | 0 | 0 | 0 | 0 | 0 | 0 | 0 | Im | 12.42 | -6.2766 | 2.7709 | 8.13 | 0.06296978 | 0.05719443 | -3201.85 | 1.617633
116 | CoCrFeNb0.206Ni | 0 | 23.77 | 23.77 | 23.77 | 0 | 0 | 23.77 | 0 | 0 | 0 | 0 | 0 | 4.89 | 0 | 0 | 0 | 0 | 0 | 0 | 0 | 0 | 0 | 0 | 0 | 0 | Im | 12.59 | -7.0248 | 3.1461 | 8.09 | 0.06672809 | 0.05835817 | -2917.205 | 1.271981
117 | CoCrFeNb0.309Ni | 0 | 23.2 | 23.2 | 23.2 | 0 | 0 | 23.2 | 0 | 0 | 0 | 0 | 0 | 7.17 | 0 | 0 | 0 | 0 | 0 | 0 | 0 | 0 | 0 | 0 | 0 | 0 | Im | 12.84 | -8.385 | 3.7284 | 8.02 | 0.07337201 | 0.06047644 | -2523.34 | 0.9236768
118 | CoCrFeNb0.412Ni | 0 | 22.66 | 22.66 | 22.66 | 0 | 0 | 22.66 | 0 | 0 | 0 | 0 | 0 | 9.34 | 0 | 0 | 0 | 0 | 0 | 0 | 0 | 0 | 0 | 0 | 0 | 0 | Im | 13.03 | -9.6859 | 4.2057 | 7.95 | 0.07899058 | 0.06232624 | -2242.748 | 0.7366613
119 | AlCoCrFeNi | 20 | 20 | 20 | 20 | 0 | 0 | 20 | 0 | 0 | 0 | 0 | 0 | 0 | 0 | 0 | 0 | 0 | 0 | 0 | 0 | 0 | 0 | 0 | 0 | 0 | BCC_SS | 13.38 | -12.32 | 5.25 | 7.2 | 0.06076072 | 0.06780952 | -1520.455 | 0.4854422
120 | AlCoCrFeNi | 20 | 20 | 20 | 20 | 0 | 0 | 20 | 0 | 0 | 0 | 0 | 0 | 0 | 0 | 0 | 0 | 0 | 0 | 0 | 0 | 0 | 0 | 0 | 0 | 0 | BCC_SS | 13.38 | -12.32 | 5.25 | 7.2 | 0.06076072 | 0.06780952 | -1520.455 | 0.4854422
121 | AlCoCrFeNi | 20 | 20 | 20 | 20 | 0 | 0 | 20 | 0 | 0 | 0 | 0 | 0 | 0 | 0 | 0 | 0 | 0 | 0 | 0 | 0 | 0 | 0 | 0 | 0 | 0 | BCC_SS | 13.38 | -12.32 | 5.25 | 7.2 | 0.06076072 | 0.06780952 | -1520.455 | 0.4854422
122 | AlCoCrFeNi | 20 | 20 | 20 | 20 | 0 | 0 | 20 | 0 | 0 | 0 | 0 | 0 | 0 | 0 | 0 | 0 | 0 | 0 | 0 | 0 | 0 | 0 | 0 | 0 | 0 | BCC_SS | 13.38 | -12.32 | 5.25 | 7.2 | 0.06076072 | 0.06780952 | -1520.455 | 0.4854422
123 | AlC0.1CoCrFeNi | 19.6 | 19.6 | 19.6 | 19.6 | 0 | 0 | 19.6 | 0 | 0 | 0 | 0 | 0 | 0 | 0 | 1.96 | 0 | 0 | 0 | 0 | 0 | 0 | 0 | 0 | 0 | 0 | Im | 13.92 | -15.3479 | 8.0099 | 7.14 | 0.08581125 | 0.08943555 | -1306.573 | 0.2169627
124 | AlC0.2CoCrFeNi | 19.23 | 19.23 | 19.23 | 19.23 | 0 | 0 | 19.23 | 0 | 0 | 0 | 0 | 0 | 0 | 0 | 3.85 | 0 | 0 | 0 | 0 | 0 | 0 | 0 | 0 | 0 | 0 | Im | 14.22 | -18.1361 | 9.6688 | 7.08 | 0.1031191 | 0.1050149 | -1161.092 | 0.1521088
125 | AlC0.3CoCrFeNi | 18.87 | 18.87 | 18.87 | 18.87 | 0 | 0 | 18.87 | 0 | 0 | 0 | 0 | 0 | 0 | 0 | 5.66 | 0 | 0 | 0 | 0 | 0 | 0 | 0 | 0 | 0 | 0 | Im | 14.43 | -20.7049 | 11.02 | 7.02 | 0.116348 | 0.1171307 | -1058.647 | 0.1188237
126 | AlC0.4CoCrFeNi | 18.52 | 18.52 | 18.52 | 18.52 | 0 | 0 | 18.52 | 0 | 0 | 0 | 0 | 0 | 0 | 0 | 7.4 | 0 | 0 | 0 | 0 | 0 | 0 | 0 | 0 | 0 | 0 | Im | 14.59 | -23.0727 | 12.1693 | 6.96 | 0.1269986 | 0.1269789 | -983.5557 | 0.09851993
127 | AlC0.5CoCrFeNi | 18.18 | 18.18 | 18.18 | 18.18 | 0 | 0 | 18.18 | 0 | 0 | 0 | 0 | 0 | 0 | 0 | 9.09 | 0 | 0 | 0 | 0 | 0 | 0 | 0 | 0 | 0 | 0 | Im | 14.7 | -25.2562 | 13.1723 | 6.91 | 0.1358807 | 0.1352418 | -925.8727 | 0.08472159
128 | AlCCoCrFeNi | 16.67 | 16.67 | 16.67 | 16.67 | 0 | 0 | 16.67 | 0 | 0 | 0 | 0 | 0 | 0 | 0 | 16.67 | 0 | 0 | 0 | 0 | 0 | 0 | 0 | 0 | 0 | 0 | Im | 14.9 | -33.8889 | 16.8561 | 6.67 | 0.1639192 | 0.1615436 | -769.5799 | 0.05244113
129 | AlCoCrFeMo0.1Ni | 19.6 | 19.6 | 19.6 | 19.6 | 0 | 0 | 19.6 | 0 | 0 | 0 | 1.96 | 0 | 0 | 0 | 0 | 0 | 0 | 0 | 0 | 0 | 0 | 0 | 0 | 0 | 0 | BCC_SS | 13.92 | -12.13 | 5.3 | 7.18 | 0.06448049 | 0.07316042 | -1633.326 | 0.49555
130 | AlCoCrFeMo0.2Ni | 19.23 | 19.23 | 19.23 | 19.23 | 0 | 0 | 19.23 | 0 | 0 | 0 | 3.85 | 0 | 0 | 0 | 0 | 0 | 0 | 0 | 0 | 0 | 0 | 0 | 0 | 0 | 0 | Im | 14.22 | -11.95 | 5.35 | 7.15 | 0.06774259 | 0.07765095 | -1721.696 | 0.4968119
131 | AlCoCrFeMo0.3Ni | 18.87 | 18.87 | 18.87 | 18.87 | 0 | 0 | 18.87 | 0 | 0 | 0 | 5.66 | 0 | 0 | 0 | 0 | 0 | 0 | 0 | 0 | 0 | 0 | 0 | 0 | 0 | 0 | Im | 14.43 | -11.7764 | 5.7701 | 7.13 | 0.07064218 | 0.08148207 | -1800.04 | 0.4334107
132 | AlCoCrFeMo0.4Ni | 18.52 | 18.52 | 18.52 | 18.52 | 0 | 0 | 18.52 | 0 | 0 | 0 | 7.4 | 0 | 0 | 0 | 0 | 0 | 0 | 0 | 0 | 0 | 0 | 0 | 0 | 0 | 0 | Im | 14.59 | -11.6 | 5.44 | 7.11 | 0.07324564 | 0.08479659 | -1874.133 | 0.493012
133 | AlCoCrFeMo0.5Ni | 18.18 | 18.18 | 18.18 | 18.18 | 0 | 0 | 18.18 | 0 | 0 | 0 | 9.09 | 0 | 0 | 0 | 0 | 0 | 0 | 0 | 0 | 0 | 0 | 0 | 0 | 0 | 0 | Im | 14.7 | -11.44 | 5.47 | 7.09 | 0.07561178 | 0.0877061 | -1940.921 | 0.4912954
134 | AlCoCrFeNi | 16.67 | 16.67 | 16.67 | 16.67 | 0 | 0 | 16.67 | 0 | 0 | 0 | 16.67 | 0 | 0 | 0 | 0 | 0 | 0 | 0 | 0 | 0 | 0 | 0 | 0 | 0 | 0 | BCC_SS | 13.38 | -12.32 | 5.25 | 7.2 | 0.08451023 | 0.09769866 | -1741.088 | 0.4854422
135 | AlCoCrFeNb0.1Ni | 19.6 | 19.6 | 19.6 | 19.6 | 0 | 0 | 19.6 | 0 | 0 | 0 | 0 | 0 | 1.96 | 0 | 0 | 0 | 0 | 0 | 0 | 0 | 0 | 0 | 0 | 0 | 0 | BCC_SS | 13.92 | -13.318 | 5.9189 | 7.16 | 0.06634502 | 0.06871096 | -1484.576 | 0.3973354
136 | AlCoCrFeNb0.25Ni | 19.05 | 19.05 | 19.05 | 19.05 | 0 | 0 | 19.05 | 0 | 0 | 0 | 0 | 0 | 4.76 | 0 | 0 | 0 | 0 | 0 | 0 | 0 | 0 | 0 | 0 | 0 | 0 | Im | 14.34 | -14.6576 | 6.0987 | 7.1 | 0.07332048 | 0.06985355 | -1419.537 | 0.3855446
137 | AlCoCrFeNb0.5Ni | 18.18 | 18.18 | 18.18 | 18.18 | 0 | 0 | 18.18 | 0 | 0 | 0 | 0 | 0 | 9.09 | 0 | 0 | 0 | 0 | 0 | 0 | 0 | 0 | 0 | 0 | 0 | 0 | Im | 14.7 | -16.5289 | 6.3318 | 7 | 0.08250582 | 0.07142388 | -1331.307 | 0.3666595
138 | AlCoCrFeNiSi0.2 | 19.23 | 19.23 | 19.23 | 19.23 | 0 | 0 | 19.23 | 0 | 0 | 0 | 0 | 3.85 | 0 | 0 | 0 | 0 | 0 | 0 | 0 | 0 | 0 | 0 | 0 | 0 | 0 | BCC_SS | 14.22 | -16.3905 | 6.0185 | 7.08 | 0.0618881 | 0.0676107 | -1214.94 | 0.3925754
139 | AlCoCrFeNiSi0.4 | 18.52 | 18.52 | 18.52 | 18.52 | 0 | 0 | 18.52 | 0 | 0 | 0 | 0 | 7.4 | 0 | 0 | 0 | 0 | 0 | 0 | 0 | 0 | 0 | 0 | 0 | 0 | 0 | BCC_SS | 14.59 | -19.8354 | 6.2138 | 6.96 | 0.06272424 | 0.06733744 | -1030.319 | 0.3778686
140 | AlCoCrFeNiSi0.6 | 17.86 | 17.86 | 17.86 | 17.86 | 0 | 0 | 17.86 | 0 | 0 | 0 | 0 | 10.71 | 0 | 0 | 0 | 0 | 0 | 0 | 0 | 0 | 0 | 0 | 0 | 0 | 0 | BCC_SS | 14.78 | -22.7551 | 6.3733 | 6.86 | 0.06333487 | 0.06700196 | -910.1212 | 0.3638695
141 | AlCoCrFeNiSi0.8 | 17.24 | 17.24 | 17.24 | 17.24 | 0 | 0 | 17.24 | 0 | 0 | 0 | 0 | 13.8 | 0 | 0 | 0 | 0 | 0 | 0 | 0 | 0 | 0 | 0 | 0 | 0 | 0 | Im | 14.87 | -25.2319 | 6.5041 | 6.76 | 0.06377349 | 0.06662726 | -825.88 | 0.3515091
142 | AlCoCrFeNiSi | 16.67 | 16.67 | 16.67 | 16.67 | 0 | 0 | 16.67 | 0 | 0 | 0 | 0 | 16.67 | 0 | 0 | 0 | 0 | 0 | 0 | 0 | 0 | 0 | 0 | 0 | 0 | 0 | Im | 14.9 | -27.3333 | 6.6113 | 6.67 | 0.06405667 | 0.06621174 | -764.233 | 0.3408886
143 | CoCrCu1FeNiTi0.5 | 0 | 18.18 | 18.18 | 18.18 | 18.18 | 9.09 | 18.18 | 0 | 0 | 0 | 0 | 0 | 0 | 0 | 0 | 0 | 0 | 0 | 0 | 0 | 0 | 0 | 0 | 0 | 0 | FCC_SS | 14.7 | -17.0579 | 4.8222 | 8.36 | 0.08177967 | 0.06763948 | -1292.997 | 0.6321598
144 | Al0.5CoCrCu0.5FeNiTi0.5 | 9.09 | 18.18 | 18.18 | 18.18 | 9.09 | 9.09 | 18.18 | 0 | 0 | 0 | 0 | 0 | 0 | 0 | 0 | 0 | 0 | 0 | 0 | 0 | 0 | 0 | 0 | 0 | 0 | FCC_PLUS_BCC | 15.75 | -10.843 | 5.968 | 7.64 | 0.08490386 | 0.07341795 | -2123.548 | 0.4422043
145 | Al0.75CoCrCu0.25FeNiTi0.5 | 13.63 | 18.18 | 18.18 | 18.18 | 4.54 | 9.09 | 18.18 | 0 | 0 | 0 | 0 | 0 | 0 | 0 | 0 | 0 | 0 | 0 | 0 | 0 | 0 | 0 | 0 | 0 | 0 | BCC_SS | 15.55 | -14.3884 | 6.381 | 7.27 | 0.08579163 | 0.07516147 | -1559.098 | 0.3819029
146 | AlCoCrFeNiTi0.5 | 18.18 | 18.18 | 18.18 | 18.18 | 0 | 9.09 | 18.18 | 0 | 0 | 0 | 0 | 0 | 0 | 0 | 0 | 0 | 0 | 0 | 0 | 0 | 0 | 0 | 0 | 0 | 0 | BCC_SS | 14.7 | -17.92 | 6.12 | 6.91 | 0.08621287 | 0.07617001 | -1167.71 | 0.3924773
147 | AlCoCrFeNiTi | 16.67 | 16.67 | 16.67 | 16.67 | 0 | 16.67 | 16.67 | 0 | 0 | 0 | 0 | 0 | 0 | 0 | 0 | 0 | 0 | 0 | 0 | 0 | 0 | 0 | 0 | 0 | 0 | BCC_SS | 14.9 | -21.56 | 6.58 | 6.67 | 0.1007691 | 0.08130713 | -997.6794 | 0.3441395
148 | AlCoCrFeNiTi1.5 | 15.38 | 15.38 | 15.38 | 15.38 | 0 | 23.07 | 15.38 | 0 | 0 | 0 | 0 | 0 | 0 | 0 | 0 | 0 | 0 | 0 | 0 | 0 | 0 | 0 | 0 | 0 | 0 | Im | 14.79 | -23.91 | 6.84 | 6.46 | 0.1102429 | 0.08458758 | -902.8407 | 0.3161229
149 | CoCrFeMnNi | 0 | 20 | 20 | 20 | 0 | 0 | 20 | 20 | 0 | 0 | 0 | 0 | 0 | 0 | 0 | 0 | 0 | 0 | 0 | 0 | 0 | 0 | 0 | 0 | 0 | FCC_SS | 13.38 | -4.16 | 0.92 | 8 | 0.04464643 | 0.07834759 | -4879.197 | 15.80813
150 | CoCrFeMnNiV0.25 | 0 | 19.05 | 19.05 | 19.05 | 0 | 0 | 19.05 | 19.05 | 0 | 0 | 0 | 0 | 0 | 0 | 0 | 0 | 0 | 4.76 | 0 | 0 | 0 | 0 | 0 | 0 | 0 | FCC_SS | 14.34 | -5.2971 | 3.2875 | 7.86 | 0.053438 | 0.07848242 | -4155.209 | 1.326837
151 | CoCrFeMnNiV0.5 | 0 | 18.18 | 18.18 | 18.18 | 0 | 0 | 18.18 | 18.18 | 0 | 0 | 0 | 0 | 0 | 0 | 0 | 0 | 0 | 9.09 | 0 | 0 | 0 | 0 | 0 | 0 | 0 | FCC_SS | 14.7 | -6.2149 | 3.295 | 7.73 | 0.05983161 | 0.07846635 | -3667.973 | 1.353962
152 | CoCrFeMnNiV0.75 | 0 | 17.39 | 17.39 | 17.39 | 0 | 0 | 17.39 | 17.39 | 0 | 0 | 0 | 0 | 0 | 0 | 0 | 0 | 0 | 13.04 | 0 | 0 | 0 | 0 | 0 | 0 | 0 | Im | 14.86 | -6.9565 | 3.2946 | 7.61 | 0.06470433 | 0.07831715 | -3344.087 | 1.369031
153 | CoCrFeMnNiV1.0 | 0 | 16.67 | 16.67 | 16.67 | 0 | 0 | 16.67 | 16.67 | 0 | 0 | 0 | 0 | 0 | 0 | 0 | 0 | 0 | 16.67 | 0 | 0 | 0 | 0 | 0 | 0 | 0 | Im | 14.9 | -7.5556 | 3.2881 | 7.5 | 0.06852649 | 0.0780592 | -3114.814 | 1.378149
154 | CoCrNi | 0 | 0 | 33.33 | 33.33 | 0 | 0 | 33.33 | 0 | 0 | 0 | 0 | 0 | 0 | 0 | 0 | 0 | 0 | 0 | 0 | 0 | 0 | 0 | 0 | 0 | 0 | FCC_SS | 9.13 | -4.89 | 1.12 | 8.33 | 0.05605472 | 0.06135454 | -2990.134 | 7.27838
155 | AlCrFeNi | 25 | 25 | 25 | 25 | 0 | 0 | 0 | 0 | 0 | 0 | 0 | 0 | 0 | 0 | 0 | 0 | 0 | 0 | 0 | 0 | 0 | 0 | 0 | 0 | 0 | BCC_SS | 11.53 | -13.25 | 5.9572 | 7 | 0.06320378 | 0.06969605 | -1197.597 | 0.3248964
156 | AlCrFeNiMo0.2 | 23.81 | 23.81 | 23.81 | 23.81 | 0 | 0 | 0 | 0 | 0 | 0 | 4.76 | 0 | 0 | 0 | 0 | 0 | 0 | 0 | 0 | 0 | 0 | 0 | 0 | 0 | 0 | BCC_SS | 12.57 | -12.6531 | 6.204 | 6.71 | 0.07023988 | 0.08320661 | -1425.883 | 0.3265816
157 | AlCrFeNiMo0.5 | 22.22 | 22.22 | 22.22 | 22.22 | 0 | 0 | 0 | 0 | 0 | 0 | 11.11 | 0 | 0 | 0 | 0 | 0 | 0 | 0 | 0 | 0 | 0 | 0 | 0 | 0 | 0 | BCC_SS | 13.15 | -11.8519 | 6.1122 | 6.67 | 0.07784253 | 0.09580412 | -1679.779 | 0.3519903
158 | AlCrFeNiMo0.8 | 20.83 | 20.83 | 20.83 | 20.83 | 0 | 0 | 0 | 0 | 0 | 0 | 16.66 | 0 | 0 | 0 | 0 | 0 | 0 | 0 | 0 | 0 | 0 | 0 | 0 | 0 | 0 | Im | 13.35 | -11.1458 | 6.0154 | 6.63 | 0.08317245 | 0.1035011 | -1895.676 | 0.368937
159 | Al0.5CoCrCuFeNi | 9.09 | 18.18 | 18.18 | 18.18 | 18.18 | 0 | 18.18 | 0 | 0 | 0 | 0 | 0 | 0 | 0 | 0 | 0 | 0 | 0 | 0 | 0 | 0 | 0 | 0 | 0 | 0 | FCC_SS | 14.7 | -1.52 | 3.82 | 8.27 | 0.05339181 | 0.06022245 | -13631.3 | 1.007374
160 | AlCoCrCuFeNi | 16.67 | 16.67 | 16.67 | 16.67 | 16.67 | 0 | 16.67 | 0 | 0 | 0 | 0 | 0 | 0 | 0 | 0 | 0 | 0 | 0 | 0 | 0 | 0 | 0 | 0 | 0 | 0 | FCC_PLUS_BCC | 14.9 | -4.78 | 4.82 | 7.83 | 0.05841854 | 0.06621174 | -4200.167 | 0.6413457
161 | Al2CoCrCuFeNi | 28.57 | 14.28 | 14.28 | 14.28 | 14.28 | 0 | 14.28 | 0 | 0 | 0 | 0 | 0 | 0 | 0 | 0 | 0 | 0 | 0 | 0 | 0 | 0 | 0 | 0 | 0 | 0 | FCC_PLUS_BCC | 14.53 | -8.65 | 5.71 | 7.14 | 0.06365415 | 0.07252319 | -2097.303 | 0.4456495
162 | AlCrCuFeNi0.6 | 21.74 | 21.74 | 21.74 | 13.04 | 21.74 | 0 | 0 | 0 | 0 | 0 | 0 | 0 | 0 | 0 | 0 | 0 | 0 | 0 | 0 | 0 | 0 | 0 | 0 | 0 | 0 | Im | 13.24 | -2.6843 | 5.7598 | 7.39 | 0.06096757 | 0.06963821 | -6440.807 | 0.3990921
163 | AlCrCuFeNi0.8 | 20.83 | 20.83 | 20.83 | 16.66 | 20.83 | 0 | 0 | 0 | 0 | 0 | 0 | 0 | 0 | 0 | 0 | 0 | 0 | 0 | 0 | 0 | 0 | 0 | 0 | 0 | 0 | Im | 13.35 | -3.4028 | 5.6936 | 7.5 | 0.06139284 | 0.06973553 | -5146.075 | 0.4118199
164 | AlCrCuFeNi | 20 | 20 | 20 | 20 | 20 | 0 | 0 | 0 | 0 | 0 | 0 | 0 | 0 | 0 | 0 | 0 | 0 | 0 | 0 | 0 | 0 | 0 | 0 | 0 | 0 | Im | 13.38 | -4 | 5.6281 | 7.6 | 0.06162276 | 0.06967519 | -4407.372 | 0.4224084
165 | AlCrCuFeNi1.2 | 19.23 | 19.23 | 19.23 | 23.07 | 19.23 | 0 | 0 | 0 | 0 | 0 | 0 | 0 | 0 | 0 | 0 | 0 | 0 | 0 | 0 | 0 | 0 | 0 | 0 | 0 | 0 | Im | 13.36 | -4.497 | 5.5635 | 7.69 | 0.06172067 | 0.06951638 | -3929.473 | 0.4316287
166 | AlCrCuFeNi1.4 | 18.52 | 18.52 | 18.52 | 25.9 | 18.52 | 0 | 0 | 0 | 0 | 0 | 0 | 0 | 0 | 0 | 0 | 0 | 0 | 0 | 0 | 0 | 0 | 0 | 0 | 0 | 0 | Im | 13.3 | -4.9108 | 5.4999 | 7.78 | 0.06170906 | 0.06927487 | -3594.827 | 0.4396854
167 | AlCoCrCuFeNi | 16.67 | 16.67 | 16.67 | 16.67 | 16.67 | 0 | 16.67 | 0 | 0 | 0 | 0 | 0 | 0 | 0 | 0 | 0 | 0 | 0 | 0 | 0 | 0 | 0 | 0 | 0 | 0 | FCC_PLUS_BCC | 14.9 | -4.78 | 4.82 | 7.83 | 0.05841854 | 0.06621174 | -4200.167 | 0.6413457
168 | HfNbTiZr | 0 | 0 | 0 | 0 | 0 | 25 | 0 | 0 | 0 | 0 | 0 | 0 | 25 | 0 | 0 | 25 | 25 | 0 | 0 | 0 | 0 | 0 | 0 | 0 | 0 | BCC_SS | 11.53 | 2.5 | 4.12 | 4.25 | 0.07327034 | 0.08990442 | 9373.89 | 0.6792582
169 | NbTiV2Zr | 0 | 0 | 0 | 0 | 0 | 20 | 0 | 0 | 0 | 0 | 0 | 0 | 20 | 0 | 0 | 0 | 20 | 40 | 0 | 0 | 0 | 0 | 0 | 0 | 0 | BCC_SS | 11.08 | -3.52 | 7.7461 | 4.8 | 0.05827778 | 0.07302026 | -6144.364 | 0.1846603
170 | CoCrFeMnNi | 0 | 20 | 20 | 20 | 0 | 0 | 20 | 20 | 0 | 0 | 0 | 0 | 0 | 0 | 0 | 0 | 0 | 0 | 0 | 0 | 0 | 0 | 0 | 0 | 0 | FCC_SS | 13.38 | -4.16 | 0.92 | 8 | 0.04464643 | 0.07834759 | -4879.197 | 15.80813
171 | HfMoNbTiZr | 0 | 0 | 0 | 0 | 0 | 20 | 0 | 0 | 0 | 0 | 20 | 0 | 20 | 0 | 0 | 20 | 20 | 0 | 0 | 0 | 0 | 0 | 0 | 0 | 0 | Im | 13.38 | -1.6 | 5.06 | 4.6 | 0.07842478 | 0.1951794 | -17974.3575 | 0.5225828
172 | CoCrFeMnNi | 0 | 20 | 20 | 20 | 0 | 0 | 20 | 20 | 0 | 0 | 0 | 0 | 0 | 0 | 0 | 0 | 0 | 0 | 0 | 0 | 0 | 0 | 0 | 0 | 0 | FCC_SS | 13.38 | -4.16 | 0.92 | 8 | 0.04464643 | 0.07834759 | -4879.197 | 15.80813
173 | VCrFeTa0.1W0.1 | 0 | 31.25 | 31.25 | 0 | 0 | 0 | 0 | 0 | 3.125 | 0 | 0 | 0 | 0 | 3.125 | 0 | 0 | 0 | 31.25 | 0 | 0 | 0 | 0 | 0 | 0 | 0 | BCC_SS | 10.87 | -4.832 | 3.5976 | 6.28 | 0.07575482 | 0.08571158 | -4163.562 | 0.839854
174 | VCrFeTa0.2W0.2 | 0 | 29.41 | 29.41 | 0 | 0 | 0 | 0 | 0 | 5.88 | 0 | 0 | 0 | 0 | 5.88 | 0 | 0 | 0 | 29.41 | 0 | 0 | 0 | 0 | 0 | 0 | 0 | BCC_SS | 11.75 | -5.1488 | 4.1684 | 6.24 | 0.0823365 | 0.1060426 | -4404.673 | 0.6762373
175 | VCrFeTa0.4W0.4 | 0 | 26.32 | 26.32 | 0 | 0 | 0 | 0 | 0 | 10.53 | 0 | 0 | 0 | 0 | 10.53 | 0 | 0 | 0 | 26.32 | 0 | 0 | 0 | 0 | 0 | 0 | 0 | Im | 12.7 | -5.6288 | 4.8208 | 6.16 | 0.09091151 | 0.1316901 | -4658.654 | 0.546469
176 | Al0.5CoCrFeNi | 11.11 | 22.22 | 22.22 | 22.22 | 0 | 0 | 22.22 | 0 | 0 | 0 | 0 | 0 | 0 | 0 | 0 | 0 | 0 | 0 | 0 | 0 | 0 | 0 | 0 | 0 | 0 | FCC_SS | 13.15 | -9.09 | 4.22 | 7.67 | 0.05647799 | 0.06264493 | -2144.034 | 0.7384156
177 | Al0.5CoCrFeNi | 11.11 | 22.22 | 22.22 | 22.22 | 0 | 0 | 22.22 | 0 | 0 | 0 | 0 | 0 | 0 | 0 | 0 | 0 | 0 | 0 | 0 | 0 | 0 | 0 | 0 | 0 | 0 | FCC_PLUS_BCC | 13.15 | -9.09 | 4.22 | 7.67 | 0.05647799 | 0.06264493 | -2144.034 | 0.7384156
178 | Al65Cu5Fe5Mg5Si15Zn5 | 65 | 5 | 0 | 0 | 5 | 0 | 0 | 0 | 0 | 0 | 0 | 15 | 0 | 0 | 0 | 0 | 0 | 0 | 5 | 5 | 0 | 0 | 0 | 0 | 0 | Im | 9.38 | -11.2925 | 8.2222 | 4.14 | 0.2675018 | 0.08632613 | -684.7379 | 0.138748
179 | Al65Cu5Mg5Ni5Si15Zn5 | 65 | 0 | 0 | 5 | 5 | 0 | 0 | 0 | 0 | 0 | 0 | 15 | 0 | 0 | 0 | 0 | 0 | 0 | 5 | 5 | 0 | 0 | 0 | 0 | 0 | Im | 9.38 | -13.2245 | 8.1997 | 4.24 | 0.2675521 | 0.08942027 | -581.7948 | 0.1395105
180 | Al70Cr5Cu5Mg5Si10Zn5 | 70 | 0 | 5 | 0 | 5 | 0 | 0 | 0 | 0 | 0 | 0 | 10 | 0 | 0 | 0 | 0 | 0 | 0 | 5 | 5 | 0 | 0 | 0 | 0 | 0 | Im | 8.97 | -8.69 | 7.4162 | 4.05 | 0.2685067 | 0.07754166 | -828.8218 | 0.1630908
181 | Al70Cu5Mg5Mn5Si10Zn5 | 70 | 0 | 0 | 0 | 5 | 0 | 0 | 5 | 0 | 0 | 0 | 10 | 0 | 0 | 0 | 0 | 0 | 0 | 5 | 5 | 0 | 0 | 0 | 0 | 0 | Im | 8.97 | -13.06 | 7.043 | 4.1 | 0.2681288 | 0.07872594 | -530.4732 | 0.1808327
182 | Al70Cu5Mg5Si10Zn5Zr5 | 70 | 0 | 0 | 0 | 5 | 0 | 0 | 0 | 0 | 0 | 0 | 10 | 0 | 0 | 0 | 0 | 5 | 0 | 5 | 5 | 0 | 0 | 0 | 0 | 0 | Im | 8.97 | -15.22 | 7.6006 | 3.95 | 0.2723265 | 0.08876126 | -473.0761 | 0.1552733
183 | MoNbHfZrTi | 0 | 0 | 0 | 0 | 0 | 20 | 0 | 0 | 0 | 0 | 20 | 0 | 20 | 0 | 0 | 20 | 20 | 0 | 0 | 0 | 0 | 0 | 0 | 0 | 0 | BCC_SS | 13.38 | -3.2 | 6.0973 | 4.6 | 0.07842478 | 0.1951794 | -8987.17875 | 0.3598993
184 | AlCoCrCuFeNi | 16.67 | 16.67 | 16.67 | 16.67 | 16.67 | 0 | 16.67 | 0 | 0 | 0 | 0 | 0 | 0 | 0 | 0 | 0 | 0 | 0 | 0 | 0 | 0 | 0 | 0 | 0 | 0 | Im | 14.9 | -4.78 | 4.82 | 7.83 | 0.05841854 | 0.06621174 | -4200.167 | 0.6413457
185 | AlCoCrFeNiTi0.5 | 18.18 | 18.18 | 18.18 | 18.18 | 0 | 9.09 | 18.18 | 0 | 0 | 0 | 0 | 0 | 0 | 0 | 0 | 0 | 0 | 0 | 0 | 0 | 0 | 0 | 0 | 0 | 0 | BCC_SS | 14.7 | -17.92 | 6.12 | 6.91 | 0.08621287 | 0.07617001 | -1167.71 | 0.3924773
186 | NbCrMo0.5Ta0.5TiZr | 0 | 0 | 20 | 0 | 0 | 20 | 0 | 0 | 0 | 0 | 10 | 0 | 20 | 10 | 0 | 0 | 20 | 0 | 0 | 0 | 0 | 0 | 0 | 0 | 0 | Im | 14.53 | -4.92 | 7.13 | 4.9 | 0.08150362 | 0.138071 | -6286.588 | 0.285816
187 | AlCoCrFeNi | 20 | 20 | 20 | 20 | 0 | 0 | 20 | 0 | 0 | 0 | 0 | 0 | 0 | 0 | 0 | 0 | 0 | 0 | 0 | 0 | 0 | 0 | 0 | 0 | 0 | Im | 13.38 | -12.32 | 5.25 | 7.2 | 0.06076072 | 0.06780952 | -1520.455 | 0.4854422
188 | AlCoCrFeNi | 20 | 20 | 20 | 20 | 0 | 0 | 20 | 0 | 0 | 0 | 0 | 0 | 0 | 0 | 0 | 0 | 0 | 0 | 0 | 0 | 0 | 0 | 0 | 0 | 0 | Im | 13.38 | -12.32 | 5.25 | 7.2 | 0.06076072 | 0.06780952 | -1520.455 | 0.4854422
189 | AlCoCrFeNi | 20 | 20 | 20 | 20 | 0 | 0 | 20 | 0 | 0 | 0 | 0 | 0 | 0 | 0 | 0 | 0 | 0 | 0 | 0 | 0 | 0 | 0 | 0 | 0 | 0 | Im | 13.38 | -12.32 | 5.25 | 7.2 | 0.06076072 | 0.06780952 | -1520.455 | 0.4854422
190 | AlCoCrFeNi | 20 | 20 | 20 | 20 | 0 | 0 | 20 | 0 | 0 | 0 | 0 | 0 | 0 | 0 | 0 | 0 | 0 | 0 | 0 | 0 | 0 | 0 | 0 | 0 | 0 | Im | 13.38 | -12.32 | 5.25 | 7.2 | 0.06076072 | 0.06780952 | -1520.455 | 0.4854422
191 | AlCoCrFeNi | 20 | 20 | 20 | 20 | 0 | 0 | 20 | 0 | 0 | 0 | 0 | 0 | 0 | 0 | 0 | 0 | 0 | 0 | 0 | 0 | 0 | 0 | 0 | 0 | 0 | Im | 13.38 | -12.32 | 5.25 | 7.2 | 0.06076072 | 0.06780952 | -1520.455 | 0.4854422
192 | AlCoCrFeNi | 20 | 20 | 20 | 20 | 0 | 0 | 20 | 0 | 0 | 0 | 0 | 0 | 0 | 0 | 0 | 0 | 0 | 0 | 0 | 0 | 0 | 0 | 0 | 0 | 0 | Im | 13.38 | -12.32 | 5.25 | 7.2 | 0.06076072 | 0.06780952 | -1520.455 | 0.4854422
193 | AlCoCrCuFeNi | 16.67 | 16.67 | 16.67 | 16.67 | 16.67 | 0 | 16.67 | 0 | 0 | 0 | 0 | 0 | 0 | 0 | 0 | 0 | 0 | 0 | 0 | 0 | 0 | 0 | 0 | 0 | 0 | FCC_PLUS_BCC | 14.9 | -4.78 | 4.82 | 7.83 | 0.05841854 | 0.06621174 | -4200.167 | 0.6413457
194 | AlCoCrCuFeNi | 16.67 | 16.67 | 16.67 | 16.67 | 16.67 | 0 | 16.67 | 0 | 0 | 0 | 0 | 0 | 0 | 0 | 0 | 0 | 0 | 0 | 0 | 0 | 0 | 0 | 0 | 0 | 0 | FCC_PLUS_BCC | 14.9 | -4.78 | 4.82 | 7.83 | 0.05841854 | 0.06621174 | -4200.167 | 0.6413457
195 | AlCoCrCuFeNi | 16.67 | 16.67 | 16.67 | 16.67 | 16.67 | 0 | 16.67 | 0 | 0 | 0 | 0 | 0 | 0 | 0 | 0 | 0 | 0 | 0 | 0 | 0 | 0 | 0 | 0 | 0 | 0 | FCC_PLUS_BCC | 14.9 | -4.78 | 4.82 | 7.83 | 0.05841854 | 0.06621174 | -4200.167 | 0.6413457
196 | AlCoCrCuFeNi | 16.67 | 16.67 | 16.67 | 16.67 | 16.67 | 0 | 16.67 | 0 | 0 | 0 | 0 | 0 | 0 | 0 | 0 | 0 | 0 | 0 | 0 | 0 | 0 | 0 | 0 | 0 | 0 | FCC_PLUS_BCC | 14.9 | -4.78 | 4.82 | 7.83 | 0.05841854 | 0.06621174 | -4200.167 | 0.6413457
197 | AlCoCrCuFeNi | 16.67 | 16.67 | 16.67 | 16.67 | 16.67 | 0 | 16.67 | 0 | 0 | 0 | 0 | 0 | 0 | 0 | 0 | 0 | 0 | 0 | 0 | 0 | 0 | 0 | 0 | 0 | 0 | FCC_PLUS_BCC | 14.9 | -4.78 | 4.82 | 7.83 | 0.05841854 | 0.06621174 | -4200.167 | 0.6413457
198 | AlCoCrCuFeNi | 16.67 | 16.67 | 16.67 | 16.67 | 16.67 | 0 | 16.67 | 0 | 0 | 0 | 0 | 0 | 0 | 0 | 0 | 0 | 0 | 0 | 0 | 0 | 0 | 0 | 0 | 0 | 0 | FCC_PLUS_BCC | 14.9 | -4.78 | 4.82 | 7.83 | 0.05841854 | 0.06621174 | -4200.167 | 0.6413457
199 | AlCoCrCuFeNi | 16.67 | 16.67 | 16.67 | 16.67 | 16.67 | 0 | 16.67 | 0 | 0 | 0 | 0 | 0 | 0 | 0 | 0 | 0 | 0 | 0 | 0 | 0 | 0 | 0 | 0 | 0 | 0 | FCC_PLUS_BCC | 14.9 | -4.78 | 4.82 | 7.83 | 0.05841854 | 0.06621174 | -4200.167 | 0.6413457
200 | MoNbTaVW | 0 | 0 | 0 | 0 | 0 | 0 | 0 | 0 | 20 | 0 | 20 | 0 | 20 | 20 | 0 | 0 | 0 | 20 | 0 | 0 | 0 | 0 | 0 | 0 | 0 | BCC_SS | 13.38 | -4.64 | 3.21 | 5.4 | 0.04458027 | 0.1856188 | -7717.146 | 1.298512
201 | Nb42Mo20Ti13Cr12V12Ta1 | 0 | 0 | 12 | 0 | 0 | 13 | 0 | 0 | 0 | 0 | 20 | 0 | 42 | 1 | 0 | 0 | 0 | 12 | 0 | 0 | 0 | 0 | 0 | 0 | 0 | Im | 12.52 | -4.2436 | 4.5918 | 5.41 | 0.05714118 | 0.13154 | -6654.045 | 0.5937976
202 | HfMo0.5NbTiV0.5Si0.7 | 0 | 0 | 0 | 0 | 0 | 21.27 | 0 | 0 | 0 | 0 | 10.64 | 14.89 | 21.27 | 0 | 0 | 21.27 | 0 | 10.64 | 0 | 0 | 0 | 0 | 0 | 0 | 0 | Im | 14.54 | -31.1182 | 9.442 | 4.53 | 0.1583067 | 0.1573408 | -946.1006 | 0.1630934
203 | HfMo0.5NbTiV0.5Si0.3 | 0 | 0 | 0 | 0 | 0 | 23.25 | 0 | 0 | 0 | 0 | 11.63 | 6.97 | 23.25 | 0 | 0 | 23.25 | 0 | 11.63 | 0 | 0 | 0 | 0 | 0 | 0 | 0 | BCC_SS | 14.17 | -16.3656 | 7.8791 | 4.58 | 0.132788 | 0.1582809 | -1802.746 | 0.2282531
204 | HfMo0.5NbTiV0.5Si0.5 | 0 | 0 | 0 | 0 | 0 | 22.22 | 0 | 0 | 0 | 0 | 11.11 | 11.11 | 22.22 | 0 | 0 | 22.22 | 0 | 11.11 | 0 | 0 | 0 | 0 | 0 | 0 | 0 | BCC_SS | 14.54 | -31.1182 | 9.442 | 4.53 | 0.1478823 | 0.157962 | -958.9621 | 0.1630934
205 | HfMo0.5NbTiV0.5Si0.7 | 0 | 0 | 0 | 0 | 0 | 21.27 | 0 | 0 | 0 | 0 | 10.64 | 14.89 | 21.27 | 0 | 0 | 21.27 | 0 | 10.64 | 0 | 0 | 0 | 0 | 0 | 0 | 0 | BCC_SS | 14.54 | -31.1182 | 9.442 | 4.53 | 0.1583067 | 0.1573408 | -946.1006 | 0.1630934
206 | AlCoCrFeNi | 20 | 20 | 20 | 20 | 0 | 0 | 20 | 0 | 0 | 0 | 0 | 0 | 0 | 0 | 0 | 0 | 0 | 0 | 0 | 0 | 0 | 0 | 0 | 0 | 0 | BCC_SS | 13.38 | -12.32 | 5.25 | 7.2 | 0.06076072 | 0.06780952 | -1520.455 | 0.4854422
207 | AlCoCrFeNi | 20 | 20 | 20 | 20 | 0 | 0 | 20 | 0 | 0 | 0 | 0 | 0 | 0 | 0 | 0 | 0 | 0 | 0 | 0 | 0 | 0 | 0 | 0 | 0 | 0 | Im | 13.38 | -12.32 | 5.25 | 7.2 | 0.06076072 | 0.06780952 | -1520.455 | 0.4854422
208 | AlCoCrFeNi | 20 | 20 | 20 | 20 | 0 | 0 | 20 | 0 | 0 | 0 | 0 | 0 | 0 | 0 | 0 | 0 | 0 | 0 | 0 | 0 | 0 | 0 | 0 | 0 | 0 | Im | 13.38 | -12.32 | 5.25 | 7.2 | 0.06076072 | 0.06780952 | -1520.455 | 0.4854422
209 | AlCoCrFeNi | 20 | 20 | 20 | 20 | 0 | 0 | 20 | 0 | 0 | 0 | 0 | 0 | 0 | 0 | 0 | 0 | 0 | 0 | 0 | 0 | 0 | 0 | 0 | 0 | 0 | Im | 13.38 | -12.32 | 5.25 | 7.2 | 0.06076072 | 0.06780952 | -1520.455 | 0.4854422
210 | AlCoCrFeNi | 20 | 20 | 20 | 20 | 0 | 0 | 20 | 0 | 0 | 0 | 0 | 0 | 0 | 0 | 0 | 0 | 0 | 0 | 0 | 0 | 0 | 0 | 0 | 0 | 0 | Im | 13.38 | -12.32 | 5.25 | 7.2 | 0.06076072 | 0.06780952 | -1520.455 | 0.4854422
211 | AlCoCrFeNi | 20 | 20 | 20 | 20 | 0 | 0 | 20 | 0 | 0 | 0 | 0 | 0 | 0 | 0 | 0 | 0 | 0 | 0 | 0 | 0 | 0 | 0 | 0 | 0 | 0 | Im | 13.38 | -12.32 | 5.25 | 7.2 | 0.06076072 | 0.06780952 | -1520.455 | 0.4854422
212 | AlCoCrFeNi | 20 | 20 | 20 | 20 | 0 | 0 | 20 | 0 | 0 | 0 | 0 | 0 | 0 | 0 | 0 | 0 | 0 | 0 | 0 | 0 | 0 | 0 | 0 | 0 | 0 | Im | 13.38 | -12.32 | 5.25 | 7.2 | 0.06076072 | 0.06780952 | -1520.455 | 0.4854422
213 | AlCoCrFeNi | 20 | 20 | 20 | 20 | 0 | 0 | 20 | 0 | 0 | 0 | 0 | 0 | 0 | 0 | 0 | 0 | 0 | 0 | 0 | 0 | 0 | 0 | 0 | 0 | 0 | BCC_SS | 13.38 | -12.32 | 5.25 | 7.2 | 0.06076072 | 0.06780952 | -1520.455 | 0.4854422
214 | AlCoCrFeNi | 20 | 20 | 20 | 20 | 0 | 0 | 20 | 0 | 0 | 0 | 0 | 0 | 0 | 0 | 0 | 0 | 0 | 0 | 0 | 0 | 0 | 0 | 0 | 0 | 0 | BCC_SS | 13.38 | -12.32 | 5.25 | 7.2 | 0.06076072 | 0.06780952 | -1520.455 | 0.4854422
215 | AlCoCrFeNi | 20 | 20 | 20 | 20 | 0 | 0 | 20 | 0 | 0 | 0 | 0 | 0 | 0 | 0 | 0 | 0 | 0 | 0 | 0 | 0 | 0 | 0 | 0 | 0 | 0 | BCC_SS | 13.38 | -12.32 | 5.25 | 7.2 | 0.06076072 | 0.06780952 | -1520.455 | 0.4854422
216 | AlCoCrFeNi | 20 | 20 | 20 | 20 | 0 | 0 | 20 | 0 | 0 | 0 | 0 | 0 | 0 | 0 | 0 | 0 | 0 | 0 | 0 | 0 | 0 | 0 | 0 | 0 | 0 | BCC_SS | 13.38 | -12.32 | 5.25 | 7.2 | 0.06076072 | 0.06780952 | -1520.455 | 0.4854422
217 | AlCoCrFeNiTi0.5 | 18.18 | 18.18 | 18.18 | 18.18 | 0 | 9.09 | 18.18 | 0 | 0 | 0 | 0 | 0 | 0 | 0 | 0 | 0 | 0 | 0 | 0 | 0 | 0 | 0 | 0 | 0 | 0 | BCC_SS | 14.7 | -17.92 | 6.12 | 6.91 | 0.08621287 | 0.07617001 | -1167.71 | 0.3924773
218 | AlCoCrFeNiTi0.5 | 18.18 | 18.18 | 18.18 | 18.18 | 0 | 9.09 | 18.18 | 0 | 0 | 0 | 0 | 0 | 0 | 0 | 0 | 0 | 0 | 0 | 0 | 0 | 0 | 0 | 0 | 0 | 0 | BCC_SS | 14.7 | -17.92 | 6.12 | 6.91 | 0.08621287 | 0.07617001 | -1167.71 | 0.3924773
219 | AlCoCrFeNiTi0.5 | 18.18 | 18.18 | 18.18 | 18.18 | 0 | 9.09 | 18.18 | 0 | 0 | 0 | 0 | 0 | 0 | 0 | 0 | 0 | 0 | 0 | 0 | 0 | 0 | 0 | 0 | 0 | 0 | BCC_SS | 14.7 | -17.92 | 6.12 | 6.91 | 0.08621287 | 0.07617001 | -1167.71 | 0.3924773
220 | AlCoCrFeNiTi0.5 | 18.18 | 18.18 | 18.18 | 18.18 | 0 | 9.09 | 18.18 | 0 | 0 | 0 | 0 | 0 | 0 | 0 | 0 | 0 | 0 | 0 | 0 | 0 | 0 | 0 | 0 | 0 | 0 | BCC_SS | 14.7 | -17.92 | 6.12 | 6.91 | 0.08621287 | 0.07617001 | -1167.71 | 0.3924773
221 | CrMoNbTiV | 0 | 0 | 20 | 0 | 0 | 20 | 0 | 0 | 0 | 0 | 20 | 0 | 20 | 0 | 0 | 0 | 0 | 20 | 0 | 0 | 0 | 0 | 0 | 0 | 0 | BCC_SS | 13.38 | -4.32 | 5.6187 | 5.2 | 0.06451613 | 0.1306956 | -6499.211 | 0.4238229
222 | CrMoNbTiZr | 0 | 0 | 20 | 0 | 0 | 20 | 0 | 0 | 0 | 0 | 20 | 0 | 20 | 0 | 0 | 0 | 20 | 0 | 0 | 0 | 0 | 0 | 0 | 0 | 0 | Im | 13.38 | -6.4 | 8.1946 | 5 | 0.07807007 | 0.1655892 | -4371.07875 | 0.199251
223 | CoCrFeMnNi | 0 | 20 | 20 | 20 | 0 | 0 | 20 | 20 | 0 | 0 | 0 | 0 | 0 | 0 | 0 | 0 | 0 | 0 | 0 | 0 | 0 | 0 | 0 | 0 | 0 | Im | 13.38 | -4.16 | 0.92 | 8 | 0.04464643 | 0.07834759 | -4879.197 | 15.80813
224 | CoCrFeMnNi | 0 | 20 | 20 | 20 | 0 | 0 | 20 | 20 | 0 | 0 | 0 | 0 | 0 | 0 | 0 | 0 | 0 | 0 | 0 | 0 | 0 | 0 | 0 | 0 | 0 | FCC_SS | 13.38 | -4.16 | 0.92 | 8 | 0.04464643 | 0.07834759 | -4879.197 | 15.80813
225 | CoCrFeMnNi | 0 | 20 | 20 | 20 | 0 | 0 | 20 | 20 | 0 | 0 | 0 | 0 | 0 | 0 | 0 | 0 | 0 | 0 | 0 | 0 | 0 | 0 | 0 | 0 | 0 | FCC_SS | 13.38 | -4.16 | 0.92 | 8 | 0.04464643 | 0.07834759 | -4879.197 | 15.80813
226 | CoCrFeMnNi | 0 | 20 | 20 | 20 | 0 | 0 | 20 | 20 | 0 | 0 | 0 | 0 | 0 | 0 | 0 | 0 | 0 | 0 | 0 | 0 | 0 | 0 | 0 | 0 | 0 | FCC_SS | 13.38 | -4.16 | 0.92 | 8 | 0.04464643 | 0.07834759 | -4879.197 | 15.80813
227 | CoCrFeMnNi | 0 | 20 | 20 | 20 | 0 | 0 | 20 | 20 | 0 | 0 | 0 | 0 | 0 | 0 | 0 | 0 | 0 | 0 | 0 | 0 | 0 | 0 | 0 | 0 | 0 | FCC_SS | 13.38 | -4.16 | 0.92 | 8 | 0.04464643 | 0.07834759 | -4879.197 | 15.80813
228 | CoCrFeMnNi | 0 | 20 | 20 | 20 | 0 | 0 | 20 | 20 | 0 | 0 | 0 | 0 | 0 | 0 | 0 | 0 | 0 | 0 | 0 | 0 | 0 | 0 | 0 | 0 | 0 | FCC_SS | 13.38 | -4.16 | 0.92 | 8 | 0.04464643 | 0.07834759 | -4879.197 | 15.80813
229 | CoCrFeNi | 0 | 25 | 25 | 25 | 0 | 0 | 25 | 0 | 0 | 0 | 0 | 0 | 0 | 0 | 0 | 0 | 0 | 0 | 0 | 0 | 0 | 0 | 0 | 0 | 0 | FCC_SS | 11.53 | -3.75 | 1.03 | 8.25 | 0.04853476 | 0.05312934 | -4873.347 | 10.86813
230 | CoCrFeNi | 0 | 25 | 25 | 25 | 0 | 0 | 25 | 0 | 0 | 0 | 0 | 0 | 0 | 0 | 0 | 0 | 0 | 0 | 0 | 0 | 0 | 0 | 0 | 0 | 0 | FCC_SS | 11.53 | -3.75 | 1.03 | 8.25 | 0.04853476 | 0.05312934 | -4873.347 | 10.86813
231 | CoCrFeNi | 0 | 25 | 25 | 25 | 0 | 0 | 25 | 0 | 0 | 0 | 0 | 0 | 0 | 0 | 0 | 0 | 0 | 0 | 0 | 0 | 0 | 0 | 0 | 0 | 0 | FCC_SS | 11.53 | -3.75 | 1.03 | 8.25 | 0.04853476 | 0.05312934 | -4873.347 | 10.86813
232 | CoCrFeNi | 0 | 25 | 25 | 25 | 0 | 0 | 25 | 0 | 0 | 0 | 0 | 0 | 0 | 0 | 0 | 0 | 0 | 0 | 0 | 0 | 0 | 0 | 0 | 0 | 0 | FCC_SS | 11.53 | -3.75 | 1.03 | 8.25 | 0.04853476 | 0.05312934 | -4873.347 | 10.86813
233 | CoCrFeNi | 0 | 25 | 25 | 25 | 0 | 0 | 25 | 0 | 0 | 0 | 0 | 0 | 0 | 0 | 0 | 0 | 0 | 0 | 0 | 0 | 0 | 0 | 0 | 0 | 0 | FCC_SS | 11.53 | -3.75 | 1.03 | 8.25 | 0.04853476 | 0.05312934 | -4873.347 | 10.86813
234 | CoCrFeNi | 0 | 25 | 25 | 25 | 0 | 0 | 25 | 0 | 0 | 0 | 0 | 0 | 0 | 0 | 0 | 0 | 0 | 0 | 0 | 0 | 0 | 0 | 0 | 0 | 0 | FCC_SS | 11.53 | -3.75 | 1.03 | 8.25 | 0.04853476 | 0.05312934 | -4873.347 | 10.86813
235 | AlCoCrFeNiTi0.2 | 19.23 | 19.23 | 19.23 | 19.23 | 0 | 3.85 | 19.23 | 0 | 0 | 0 | 0 | 0 | 0 | 0 | 0 | 0 | 0 | 0 | 0 | 0 | 0 | 0 | 0 | 0 | 0 | Im | 14.22 | -14.8521 | 6.2298 | 7.08 | 0.07303789 | 0.07167428 | -1350 | 0.3663966
236 | AlCoCrFeNiTi0.4 | 18.52 | 18.52 | 18.52 | 18.52 | 0 | 7.4 | 18.52 | 0 | 0 | 0 | 0 | 0 | 0 | 0 | 0 | 0 | 0 | 0 | 0 | 0 | 0 | 0 | 0 | 0 | 0 | Im | 14.59 | -16.9822 | 6.5751 | 6.96 | 0.08230036 | 0.07480641 | -1219.319 | 0.337482
237 | AlCoCrFeNiTi0.2 | 19.23 | 19.23 | 19.23 | 19.23 | 0 | 3.85 | 19.23 | 0 | 0 | 0 | 0 | 0 | 0 | 0 | 0 | 0 | 0 | 0 | 0 | 0 | 0 | 0 | 0 | 0 | 0 | BCC_SS | 14.22 | -14.8521 | 6.2298 | 7.08 | 0.07303789 | 0.07167428 | -1350 | 0.3663966
238 | AlCoCrFeNiTi0.2 | 19.23 | 19.23 | 19.23 | 19.23 | 0 | 3.85 | 19.23 | 0 | 0 | 0 | 0 | 0 | 0 | 0 | 0 | 0 | 0 | 0 | 0 | 0 | 0 | 0 | 0 | 0 | 0 | BCC_SS | 14.22 | -14.8521 | 6.2298 | 7.08 | 0.07303789 | 0.07167428 | -1350 | 0.3663966
239 | AlCoCrFeNiTi0.2 | 19.23 | 19.23 | 19.23 | 19.23 | 0 | 3.85 | 19.23 | 0 | 0 | 0 | 0 | 0 | 0 | 0 | 0 | 0 | 0 | 0 | 0 | 0 | 0 | 0 | 0 | 0 | 0 | BCC_SS | 14.22 | -14.8521 | 6.2298 | 7.08 | 0.07303789 | 0.07167428 | -1350 | 0.3663966
240 | AlCoCrFeNiTi0.2 | 19.23 | 19.23 | 19.23 | 19.23 | 0 | 3.85 | 19.23 | 0 | 0 | 0 | 0 | 0 | 0 | 0 | 0 | 0 | 0 | 0 | 0 | 0 | 0 | 0 | 0 | 0 | 0 | BCC_SS | 14.22 | -14.8521 | 6.2298 | 7.08 | 0.07303789 | 0.07167428 | -1350 | 0.3663966
241 | AlCoCrFeNiTi0.4 | 18.52 | 18.52 | 18.52 | 18.52 | 0 | 7.4 | 18.52 | 0 | 0 | 0 | 0 | 0 | 0 | 0 | 0 | 0 | 0 | 0 | 0 | 0 | 0 | 0 | 0 | 0 | 0 | BCC_SS | 14.59 | -16.9822 | 6.5751 | 6.96 | 0.08230036 | 0.07480641 | -1219.319 | 0.337482
242 | AlCoCrFeNiTi0.4 | 18.52 | 18.52 | 18.52 | 18.52 | 0 | 7.4 | 18.52 | 0 | 0 | 0 | 0 | 0 | 0 | 0 | 0 | 0 | 0 | 0 | 0 | 0 | 0 | 0 | 0 | 0 | 0 | BCC_SS | 14.59 | -16.9822 | 6.5751 | 6.96 | 0.08230036 | 0.07480641 | -1219.319 | 0.337482
243 | AlCoCrFeNiTi0.4 | 18.52 | 18.52 | 18.52 | 18.52 | 0 | 7.4 | 18.52 | 0 | 0 | 0 | 0 | 0 | 0 | 0 | 0 | 0 | 0 | 0 | 0 | 0 | 0 | 0 | 0 | 0 | 0 | BCC_SS | 14.59 | -16.9822 | 6.5751 | 6.96 | 0.08230036 | 0.07480641 | -1219.319 | 0.337482
244 | CoCrNi | 0 | 0 | 33.3 | 33.33 | 0 | 0 | 33.33 | 0 | 0 | 0 | 0 | 0 | 0 | 0 | 0 | 0 | 0 | 0 | 0 | 0 | 0 | 0 | 0 | 0 | 0 | FCC_SS | 9.13 | -4.89 | 1.12 | 8.33 | 0.05605519 | 0.06135439 | -2989.094 | 7.27838
245 | CoCrNi | 0 | 0 | 33.3 | 33.33 | 0 | 0 | 33.33 | 0 | 0 | 0 | 0 | 0 | 0 | 0 | 0 | 0 | 0 | 0 | 0 | 0 | 0 | 0 | 0 | 0 | 0 | FCC_SS | 9.13 | -4.89 | 1.12 | 8.33 | 0.05605519 | 0.06135439 | -2989.094 | 7.27838
246 | CoCrNi | 0 | 0 | 33.3 | 33.33 | 0 | 0 | 33.33 | 0 | 0 | 0 | 0 | 0 | 0 | 0 | 0 | 0 | 0 | 0 | 0 | 0 | 0 | 0 | 0 | 0 | 0 | FCC_SS | 9.13 | -4.89 | 1.12 | 8.33 | 0.05605519 | 0.06135439 | -2989.094 | 7.27838
247 | CoCrNi | 0 | 0 | 33.3 | 33.33 | 0 | 0 | 33.33 | 0 | 0 | 0 | 0 | 0 | 0 | 0 | 0 | 0 | 0 | 0 | 0 | 0 | 0 | 0 | 0 | 0 | 0 | FCC_SS | 9.13 | -4.89 | 1.12 | 8.33 | 0.05605519 | 0.06135439 | -2989.094 | 7.27838
248 | CoCrNi | 0 | 0 | 33.3 | 33.33 | 0 | 0 | 33.33 | 0 | 0 | 0 | 0 | 0 | 0 | 0 | 0 | 0 | 0 | 0 | 0 | 0 | 0 | 0 | 0 | 0 | 0 | FCC_SS | 9.13 | -4.89 | 1.12 | 8.33 | 0.05605519 | 0.06135439 | -2989.094 | 7.27838
249 | CoCrNi | 0 | 0 | 33.3 | 33.33 | 0 | 0 | 33.33 | 0 | 0 | 0 | 0 | 0 | 0 | 0 | 0 | 0 | 0 | 0 | 0 | 0 | 0 | 0 | 0 | 0 | 0 | FCC_SS | 9.13 | -4.89 | 1.12 | 8.33 | 0.05605519 | 0.06135439 | -2989.094 | 7.27838
250 | CoCrNi | 0 | 0 | 33.3 | 33.33 | 0 | 0 | 33.33 | 0 | 0 | 0 | 0 | 0 | 0 | 0 | 0 | 0 | 0 | 0 | 0 | 0 | 0 | 0 | 0 | 0 | 0 | FCC_SS | 9.13 | -4.89 | 1.12 | 8.33 | 0.05605519 | 0.06135439 | -2989.094 | 7.27838
251 | CoCrNi | 0 | 0 | 33.3 | 33.33 | 0 | 0 | 33.33 | 0 | 0 | 0 | 0 | 0 | 0 | 0 | 0 | 0 | 0 | 0 | 0 | 0 | 0 | 0 | 0 | 0 | 0 | FCC_SS | 9.13 | -4.89 | 1.12 | 8.33 | 0.05605519 | 0.06135439 | -2989.094 | 7.27838
252 | MoNbTaTiV | 0 | 0 | 0 | 0 | 0 | 20 | 0 | 0 | 0 | 0 | 20 | 0 | 20 | 20 | 0 | 0 | 0 | 20 | 0 | 0 | 0 | 0 | 0 | 0 | 0 | BCC_SS | 13.38 | -2.56 | 3.34 | 5 | 0.04706301 | 0.1431177 | -12158.03 | 1.199398
253 | CrNbTiZr | 0 | 0 | 25 | 0 | 0 | 25 | 0 | 0 | 0 | 0 | 0 | 0 | 25 | 0 | 0 | 0 | 25 | 0 | 0 | 0 | 0 | 0 | 0 | 0 | 0 | BCC_SS | 11.53 | -5 | 7.84 | 4.75 | 0.08715209 | 0.08115721 | -4518.0305 | 0.1875846
254 | HfMoNbTiZr | 0 | 0 | 0 | 0 | 0 | 20 | 0 | 0 | 0 | 0 | 20 | 0 | 20 | 0 | 0 | 20 | 20 | 0 | 0 | 0 | 0 | 0 | 0 | 0 | 0 | BCC_SS | 13.38 | -1.6 | 5.06 | 4.6 | 0.07842478 | 0.1951794 | -17974.3575 | 0.5225828
255 | HfNbTaTiZr | 0 | 0 | 0 | 0 | 0 | 20 | 0 | 0 | 0 | 0 | 0 | 0 | 20 | 20 | 0 | 20 | 0 | 0 | 0 | 0 | 0 | 0 | 0 | 0 | 0 | BCC_SS | 13.38 | 2.72 | 4.01 | 4.4 | 0.2381838 | 0.2391331 | 9123.979 | 0.8320844
256 | ZrTiHfV0.5Nb0.5 | 0 | 0 | 0 | 0 | 0 | 25 | 0 | 0 | 0 | 0 | 0 | 0 | 12.5 | 0 | 0 | 25 | 25 | 12.5 | 0 | 0 | 0 | 0 | 0 | 0 | 0 | BCC_SS | 12.97 | 0.4375 | 6.4405 | 4.25 | 0.08773991 | 0.09302018 | 58113.01 | 0.3126805
257 | Zr2.0TiHfVNb2.0 | 0 | 0 | 0 | 0 | 0 | 14.28 | 0 | 0 | 0 | 0 | 0 | 0 | 28.57 | 0 | 0 | 14.28 | 28.57 | 14.28 | 0 | 0 | 0 | 0 | 0 | 0 | 0 | BCC_SS | 12.89 | 1.4694 | 6.8022 | 4.43 | 0.07728161 | 0.09312393 | 17967.26 | 0.2785827
258 | ZrTiHfNb0.5Mo0.5 | 0 | 0 | 0 | 0 | 0 | 25 | 0 | 0 | 0 | 0 | 12.5 | 0 | 12.5 | 0 | 0 | 25 | 25 | 0 | 0 | 0 | 0 | 0 | 0 | 0 | 0 | BCC_SS | 12.97 | -2.125 | 5.7038 | 4.38 | 0.07951437 | 0.1788411 | -12519.1 | 0.398668
259 | ZrTiHfNb0.5Ta0.5 | 0 | 0 | 0 | 0 | 0 | 25 | 0 | 0 | 0 | 0 | 0 | 0 | 12.5 | 12.5 | 0 | 25 | 25 | 0 | 0 | 0 | 0 | 0 | 0 | 0 | 0 | BCC_SS | 12.97 | 0.875 | 4.8621 | 4.25 | 0.06934255 | 0.08266846 | 31105.77 | 0.548646
260 | NbTiZr | 0 | 0 | 0 | 0 | 0 | 33.33 | 0 | 0 | 0 | 0 | 0 | 0 | 33.33 | 0 | 0 | 0 | 33.33 | 0 | 0 | 0 | 0 | 0 | 0 | 0 | 0 | BCC_SS | 9.13 | 3.1111 | 1.0641 | 4.67 | 0.02731292 | 0.07769413 | 5849.157 | 8.063171
261 | Ta10Nb30Ti30Zr30 | 0 | 0 | 0 | 0 | 0 | 30 | 0 | 0 | 0 | 0 | 0 | 0 | 30 | 10 | 0 | 0 | 30 | 0 | 0 | 0 | 0 | 0 | 0 | 0 | 0 | BCC_SS | 10.92 | 2.64 | 4.9917 | 4.4 | 0.02678834 | 0.07368142 | 8659.891 | 0.4382538
262 | Cr10Nb30Ti30Zr30 | 0 | 0 | 10 | 0 | 0 | 30 | 0 | 0 | 0 | 0 | 0 | 0 | 30 | 0 | 0 | 0 | 30 | 0 | 0 | 0 | 0 | 0 | 0 | 0 | 0 | BCC_SS | 10.92 | -0.96 | 7.0235 | 4.5 | 0.0652304 | 0.08034679 | -22519.0875 | 0.2213683
263 | AlCoCrFeNi | 20 | 20 | 20 | 20 | 0 | 0 | 20 | 0 | 0 | 0 | 0 | 0 | 0 | 0 | 0 | 0 | 0 | 0 | 0 | 0 | 0 | 0 | 0 | 0 | 0 | Im | 13.38 | -12.32 | 5.25 | 7.2 | 0.06076072 | 0.06780952 | -1520.455 | 0.4854422
264 | AlCoCrFeNi | 20 | 20 | 20 | 20 | 0 | 0 | 20 | 0 | 0 | 0 | 0 | 0 | 0 | 0 | 0 | 0 | 0 | 0 | 0 | 0 | 0 | 0 | 0 | 0 | 0 | Im | 13.38 | -12.32 | 5.25 | 7.2 | 0.06076072 | 0.06780952 | -1520.455 | 0.4854422
265 | AlCoCrFeNi | 20 | 20 | 20 | 20 | 0 | 0 | 20 | 0 | 0 | 0 | 0 | 0 | 0 | 0 | 0 | 0 | 0 | 0 | 0 | 0 | 0 | 0 | 0 | 0 | 0 | Im | 13.38 | -12.32 | 5.25 | 7.2 | 0.06076072 | 0.06780952 | -1520.455 | 0.4854422
266 | AlCoCrFeNi | 20 | 20 | 20 | 20 | 0 | 0 | 20 | 0 | 0 | 0 | 0 | 0 | 0 | 0 | 0 | 0 | 0 | 0 | 0 | 0 | 0 | 0 | 0 | 0 | 0 | Im | 13.38 | -12.32 | 5.25 | 7.2 | 0.06076072 | 0.06780952 | -1520.455 | 0.4854422
267 | AlCoCrFeNi | 20 | 20 | 20 | 20 | 0 | 0 | 20 | 0 | 0 | 0 | 0 | 0 | 0 | 0 | 0 | 0 | 0 | 0 | 0 | 0 | 0 | 0 | 0 | 0 | 0 | Im | 13.38 | -12.32 | 5.25 | 7.2 | 0.06076072 | 0.06780952 | -1520.455 | 0.4854422
268 | AlCoCrFeNi | 20 | 20 | 20 | 20 | 0 | 0 | 20 | 0 | 0 | 0 | 0 | 0 | 0 | 0 | 0 | 0 | 0 | 0 | 0 | 0 | 0 | 0 | 0 | 0 | 0 | Im | 13.38 | -12.32 | 5.25 | 7.2 | 0.06076072 | 0.06780952 | -1520.455 | 0.4854422
269 | Al0.3HfNbTaTiZr | 5.66 | 0 | 0 | 0 | 0 | 18.87 | 0 | 0 | 0 | 0 | 0 | 0 | 18.87 | 18.87 | 0 | 18.87 | 18.87 | 0 | 0 | 0 | 0 | 0 | 0 | 0 | 0 | BCC_SS | 12.83 | -5.0406 | 4.7543 | 4.4 | 0.08025844 | 0.08229019 | -5438.947 | 0.5676145
270 | Al0.5HfNbTaTiZr | 9.09 | 0 | 0 | 0 | 0 | 18.18 | 0 | 0 | 0 | 0 | 0 | 0 | 18.18 | 18.18 | 0 | 18.18 | 18.18 | 0 | 0 | 0 | 0 | 0 | 0 | 0 | 0 | BCC_SS | 13.15 | -8.9877 | 4.6972 | 4.33 | 0.08684114 | 0.08265224 | -3047.222 | 0.5960019
271 | Al0.75HfNbTaTiZr | 13.04 | 0 | 0 | 0 | 0 | 17.39 | 0 | 0 | 0 | 0 | 0 | 0 | 17.39 | 17.39 | 0 | 17.39 | 17.39 | 0 | 0 | 0 | 0 | 0 | 0 | 0 | 0 | BCC_SS | 14.86 | -11.55 | 4.23 | 4.22 | 0.09292525 | 0.08285325 | -2600.018 | 0.830497
272 | NbTaTiZr | 0 | 0 | 0 | 0 | 0 | 25 | 0 | 0 | 0 | 0 | 0 | 0 | 25 | 25 | 0 | 0 | 25 | 0 | 0 | 0 | 0 | 0 | 0 | 0 | 0 | BCC_SS | 11.53 | 2.5 | 4.8397 | 4.5 | 0.02562246 | 0.0672316 | 10349.328 | 0.4922576
273 | NbTaTi30Zr | 0 | 0 | 0 | 0 | 0 | 30 | 0 | 0 | 0 | 0 | 0 | 0 | 23.33 | 23.33 | 0 | 0 | 23.33 | 0 | 0 | 0 | 0 | 0 | 0 | 0 | 0 | BCC_SS | 11.47 | 2.3644 | 4.6906 | 4.47 | 0.02493979 | 0.06529886 | 10695.87 | 0.5213227
274 | NbTaTi35Zr | 0 | 0 | 0 | 0 | 0 | 35 | 0 | 0 | 0 | 0 | 0 | 0 | 21.667 | 21.667 | 0 | 0 | 21.667 | 0 | 0 | 0 | 0 | 0 | 0 | 0 | 0 | BCC_SS | 11.32 | 2.2244 | 4.5344 | 4.43 | 0.02420799 | 0.06324879 | 11023.6 | 0.5505627
275 | NbTaTi40Zr | 0 | 0 | 0 | 0 | 0 | 40 | 0 | 0 | 0 | 0 | 0 | 0 | 20 | 20 | 0 | 0 | 20 | 0 | 0 | 0 | 0 | 0 | 0 | 0 | 0 | BCC_SS | 11.08 | 2.08 | 4.3703 | 4.4 | 0.02342606 | 0.06107774 | 11331.43 | 0.5801192
276 | NbTaTi45Zr | 0 | 0 | 0 | 0 | 0 | 45 | 0 | 0 | 0 | 0 | 0 | 0 | 18.33 | 18.33 | 0 | 0 | 18.33 | 0 | 0 | 0 | 0 | 0 | 0 | 0 | 0 | BCC_SS | 10.75 | 1.9311 | 4.1975 | 4.37 | 0.02258819 | 0.05877103 | 11623.55 | 0.6101366
277 | CrMoNbTiW | 0 | 0 | 20 | 0 | 0 | 20 | 0 | 0 | 20 | 0 | 20 | 0 | 20 | 0 | 0 | 0 | 0 | 0 | 0 | 0 | 0 | 0 | 0 | 0 | 0 | Im | 13.38 | -7.04 | 7.6539 | 5 | 0.06349796 | 0.1779176 | -4565.925 | 0.2283971
278 | CrMoNbTaVW | 0 | 0 | 16.667 | 0 | 0 | 0 | 0 | 0 | 16.667 | 0 | 16.667 | 0 | 16.667 | 16.667 | 0 | 0 | 0 | 16.667 | 0 | 0 | 0 | 0 | 0 | 0 | 0 | Im | 14.9 | -4.89 | 4.78 | 5.5 | 0.06539802 | 0.1767386 | -7738.607 | 0.6521244
279 | CrMoNbTaVW | 0 | 0 | 16.667 | 0 | 0 | 0 | 0 | 0 | 16.667 | 0 | 16.667 | 0 | 16.667 | 16.667 | 0 | 0 | 0 | 16.667 | 0 | 0 | 0 | 0 | 0 | 0 | 0 | Im | 14.9 | -4.89 | 4.78 | 5.5 | 0.06539802 | 0.1767386 | -7738.607 | 0.6521244
280 | CrMoNbTaVW | 0 | 0 | 16.667 | 0 | 0 | 0 | 0 | 0 | 16.667 | 0 | 16.667 | 0 | 16.667 | 16.667 | 0 | 0 | 0 | 16.667 | 0 | 0 | 0 | 0 | 0 | 0 | 0 | Im | 14.9 | -4.89 | 4.78 | 5.5 | 0.06539802 | 0.1767386 | -7738.607 | 0.6521244
281 | AlCoCuFeNi | 20 | 20 | 0 | 20 | 20 | 0 | 20 | 0 | 0 | 0 | 0 | 0 | 0 | 0 | 0 | 0 | 0 | 0 | 0 | 0 | 0 | 0 | 0 | 0 | 0 | BCC_SS | 13.38 | -4.973 | 5.6125 | 8.2 | 0.05370671 | 0.06104217 | -3350.247 | 0.4247598
282 | AlCoCuFeNi | 20 | 20 | 0 | 20 | 20 | 0 | 20 | 0 | 0 | 0 | 0 | 0 | 0 | 0 | 0 | 0 | 0 | 0 | 0 | 0 | 0 | 0 | 0 | 0 | 0 | FCC_PLUS_BCC | 13.38 | -4.973 | 5.6125 | 8.2 | 0.05370671 | 0.06104217 | -3350.247 | 0.4247598
283 | AlCoCuFeNi | 20 | 20 | 0 | 20 | 20 | 0 | 20 | 0 | 0 | 0 | 0 | 0 | 0 | 0 | 0 | 0 | 0 | 0 | 0 | 0 | 0 | 0 | 0 | 0 | 0 | FCC_PLUS_BCC | 13.38 | -4.973 | 5.6125 | 8.2 | 0.05370671 | 0.06104217 | -3350.247 | 0.4247598
284 | CoCrNi | 0 | 0 | 33.33 | 33.33 | 0 | 0 | 33.33 | 0 | 0 | 0 | 0 | 0 | 0 | 0 | 0 | 0 | 0 | 0 | 0 | 0 | 0 | 0 | 0 | 0 | 0 | FCC_SS | 9.13 | -4.89 | 1.12 | 8.33 | 0.05605472 | 0.06135454 | -2990.134 | 7.27838
285 | NbTiVZr | 0 | 0 | 0 | 0 | 0 | 25 | 0 | 0 | 0 | 0 | 0 | 0 | 25 | 0 | 0 | 0 | 25 | 25 | 0 | 0 | 0 | 0 | 0 | 0 | 0 | BCC_SS | 11.53 | -0.25 | 6.03 | 4.5 | 0.05424489 | 0.07682213 | -90741.1 | 0.3170989
286 | AlNbTiVZr | 20 | 0 | 0 | 0 | 0 | 20 | 0 | 0 | 0 | 0 | 0 | 0 | 20 | 0 | 0 | 0 | 20 | 20 | 0 | 0 | 0 | 0 | 0 | 0 | 0 | BCC_SS | 13.38 | -17.44 | 5.53 | 4.2 | 0.07259419 | 0.07144197 | -1308.846 | 0.437528
287 | AlNbTiVZr0.1 | 24.39 | 0 | 0 | 0 | 0 | 24.39 | 0 | 0 | 0 | 0 | 0 | 0 | 24.39 | 0 | 0 | 0 | 2.439 | 24.39 | 0 | 0 | 0 | 0 | 0 | 0 | 0 | Im | 12.2 | -16.7519 | 4.4204 | 4.24 | 0.06412156 | 0.03312335 | -1219.086 | 0.6243623
288 | AlNbTiVZr0.25 | 23.53 | 0 | 0 | 0 | 0 | 23.53 | 0 | 0 | 0 | 0 | 0 | 0 | 23.53 | 0 | 0 | 0 | 5.88 | 23.53 | 0 | 0 | 0 | 0 | 0 | 0 | 0 | Im | 12.71 | -17.3841 | 4.9666 | 4.24 | 0.06626368 | 0.04452443 | -1228.464 | 0.5152609
289 | AlNbTiVZr0.5 | 22.22 | 0 | 0 | 0 | 0 | 22.22 | 0 | 0 | 0 | 0 | 0 | 0 | 22.22 | 0 | 0 | 0 | 11.11 | 22.22 | 0 | 0 | 0 | 0 | 0 | 0 | 0 | Im | 13.15 | -18.1728 | 5.6073 | 4.22 | 0.0690517 | 0.05690486 | -1222.616 | 0.4182329
290 | AlNbTiVZr | 20 | 0 | 0 | 0 | 0 | 20 | 0 | 0 | 0 | 0 | 0 | 0 | 20 | 0 | 0 | 0 | 20 | 20 | 0 | 0 | 0 | 0 | 0 | 0 | 0 | Im | 13.38 | -17.44 | 5.53 | 4.2 | 0.07259419 | 0.07144197 | -1308.846 | 0.437528
291 | AlNbTiVZr1.5 | 18.18 | 0 | 0 | 0 | 0 | 18.18 | 0 | 0 | 0 | 0 | 0 | 0 | 18.18 | 0 | 0 | 0 | 9.09 | 18.18 | 0 | 0 | 0 | 0 | 0 | 0 | 0 | Im | 13.25 | -19.3058 | 6.7203 | 4.18 | 0.2151097 | 0.2107183 | -948.7768 | 0.2933854
292 | CoCrFeMnNi | 0 | 20 | 20 | 20 | 0 | 0 | 20 | 20 | 0 | 0 | 0 | 0 | 0 | 0 | 0 | 0 | 0 | 0 | 0 | 0 | 0 | 0 | 0 | 0 | 0 | FCC_SS | 13.38 | -4.16 | 0.92 | 8 | 0.04464643 | 0.07834759 | -4879.197 | 15.80813
293 | CoCrFeNi | 0 | 25 | 25 | 25 | 0 | 0 | 25 | 0 | 0 | 0 | 0 | 0 | 0 | 0 | 0 | 0 | 0 | 0 | 0 | 0 | 0 | 0 | 0 | 0 | 0 | FCC_SS | 11.53 | -3.75 | 1.03 | 8.25 | 0.04853476 | 0.05312934 | -4873.347 | 10.86813
294 | CoCrFeMnNi | 0 | 20 | 20 | 20 | 0 | 0 | 20 | 20 | 0 | 0 | 0 | 0 | 0 | 0 | 0 | 0 | 0 | 0 | 0 | 0 | 0 | 0 | 0 | 0 | 0 | FCC_SS | 13.38 | -4.16 | 0.92 | 8 | 0.04464643 | 0.07834759 | -4879.197 | 15.80813
295 | CoCrFeMnNi | 0 | 20 | 20 | 20 | 0 | 0 | 20 | 20 | 0 | 0 | 0 | 0 | 0 | 0 | 0 | 0 | 0 | 0 | 0 | 0 | 0 | 0 | 0 | 0 | 0 | FCC_SS | 13.38 | -4.16 | 0.92 | 8 | 0.04464643 | 0.07834759 | -4879.197 | 15.80813
296 | CoCrFeNi | 0 | 25 | 25 | 25 | 0 | 0 | 25 | 0 | 0 | 0 | 0 | 0 | 0 | 0 | 0 | 0 | 0 | 0 | 0 | 0 | 0 | 0 | 0 | 0 | 0 | FCC_SS | 11.53 | -3.75 | 1.03 | 8.25 | 0.04853476 | 0.05312934 | -4873.347 | 10.86813
297 | CoCrFeNi | 0 | 25 | 25 | 25 | 0 | 0 | 25 | 0 | 0 | 0 | 0 | 0 | 0 | 0 | 0 | 0 | 0 | 0 | 0 | 0 | 0 | 0 | 0 | 0 | 0 | FCC_SS | 11.53 | -3.75 | 1.03 | 8.25 | 0.04853476 | 0.05312934 | -4873.347 | 10.86813
298 | CoCrFeNiMn | 0 | 20 | 20 | 20 | 0 | 0 | 20 | 20 | 0 | 0 | 0 | 0 | 0 | 0 | 0 | 0 | 0 | 0 | 0 | 0 | 0 | 0 | 0 | 0 | 0 | FCC_SS | 13.38 | -4.16 | 3.2695 | 8 | 0.04464643 | 0.07834759 | -4879.197 | 1.25168
299 | CoCrFeNiMn | 0 | 20 | 20 | 20 | 0 | 0 | 20 | 20 | 0 | 0 | 0 | 0 | 0 | 0 | 0 | 0 | 0 | 0 | 0 | 0 | 0 | 0 | 0 | 0 | 0 | FCC_SS | 13.38 | -4.16 | 3.2695 | 8 | 0.04464643 | 0.07834759 | -4879.197 | 1.25168
300 | HfNbTaTiZr | 0 | 0 | 0 | 0 | 0 | 20 | 0 | 0 | 0 | 0 | 0 | 0 | 20 | 20 | 0 | 20 | 20 | 0 | 0 | 0 | 0 | 0 | 0 | 0 | 0 | BCC_SS | 13.38 | 2.72 | 4.01 | 4.4 | 0.06566576 | 0.0813301 | 10946.02 | 0.8320844
301 | HfNbTiZr | 0 | 0 | 0 | 0 | 0 | 25 | 0 | 0 | 0 | 0 | 0 | 0 | 25 | 0 | 0 | 25 | 25 | 0 | 0 | 0 | 0 | 0 | 0 | 0 | 0 | BCC_SS | 11.53 | 2.5 | 4.12 | 4.25 | 0.07327034 | 0.08990442 | 9373.89 | 0.6792582
302 | Ta0.6ZrHfTi | 0 | 0 | 0 | 0 | 0 | 27.77 | 0 | 0 | 0 | 0 | 0 | 0 | 0 | 16.66 | 0 | 27.77 | 27.77 | 0 | 0 | 0 | 0 | 0 | 0 | 0 | 0 | BCC_SS | 11.36 | 1.7901 | 4.7527 | 4.28 | 0.06721383 | 0.07509249 | 13145.58 | 0.5029184
303 | Ta0.5ZrHfTi | 0 | 0 | 0 | 0 | 0 | 28.57 | 0 | 0 | 0 | 0 | 0 | 0 | 0 | 14.28 | 0 | 28.57 | 28.57 | 0 | 0 | 0 | 0 | 0 | 0 | 0 | 0 | BCC_SS | 11.24 | 1.7959 | 4.7083 | 4.29 | 0.06797306 | 0.07546822 | 12801.94 | 0.5070351
304 | Ta0.4ZrHfTi | 0 | 0 | 0 | 0 | 0 | 29.41 | 0 | 0 | 0 | 0 | 0 | 0 | 0 | 11.76 | 0 | 29.41 | 29.41 | 0 | 0 | 0 | 0 | 0 | 0 | 0 | 0 | BCC_SS | 11.07 | 1.7993 | 4.6529 | 4.29 | 0.06876215 | 0.07582462 | 12412.6 | 0.5113287
305 | Ti40Zr25Nb25Ta10 | 0 | 0 | 0 | 0 | 0 | 40 | 0 | 0 | 0 | 0 | 0 | 0 | 25 | 10 | 0 | 0 | 25 | 0 | 0 | 0 | 0 | 0 | 0 | 0 | 0 | BCC_SS | 10.73 | 2.26 | 4.6525 | 4.35 | 0.02480977 | 0.067933 | 9702.579 | 0.4957092
306 | Ti45Zr25Nb25Ta5 | 0 | 0 | 0 | 0 | 0 | 45 | 0 | 0 | 0 | 0 | 0 | 0 | 25 | 5 | 0 | 0 | 25 | 0 | 0 | 0 | 0 | 0 | 0 | 0 | 0 | BCC_SS | 10 | 2.14 | 4.5839 | 4.3 | 0.02436182 | 0.06811034 | 9237.383 | 0.4759154
307 | Ti35Zr25Nb25Ta15 | 0 | 0 | 0 | 0 | 0 | 35 | 0 | 0 | 0 | 0 | 0 | 0 | 25 | 15 | 0 | 0 | 25 | 0 | 0 | 0 | 0 | 0 | 0 | 0 | 0 | BCC_SS | 11.18 | 2.36 | 4.7179 | 4.4 | 0.02516731 | 0.06772775 | 9997.573 | 0.5022782
308 | Ti30Zr25Nb25Ta20 | 0 | 0 | 0 | 0 | 0 | 30 | 0 | 0 | 0 | 0 | 0 | 0 | 25 | 20 | 0 | 0 | 25 | 0 | 0 | 0 | 0 | 0 | 0 | 0 | 0 | BCC_SS | 11.44 | 2.44 | 4.7803 | 4.45 | 0.02543753 | 0.06749412 | 10207.86 | 0.5006287
309 | Ti25Zr25Nb25Ta25 | 0 | 0 | 0 | 0 | 0 | 25 | 0 | 0 | 0 | 0 | 0 | 0 | 25 | 25 | 0 | 0 | 25 | 0 | 0 | 0 | 0 | 0 | 0 | 0 | 0 | BCC_SS | 11.53 | 2.5 | 4.8397 | 4.5 | 0.02562246 | 0.0672316 | 10349.328 | 0.4922576
310 | MoNbTaTiV | 0 | 0 | 0 | 0 | 0 | 20 | 0 | 0 | 0 | 0 | 20 | 0 | 20 | 20 | 0 | 0 | 0 | 20 | 0 | 0 | 0 | 0 | 0 | 0 | 0 | BCC_SS | 13.38 | -2.56 | 3.34 | 5 | 0.04706301 | 0.1431177 | -12158.03 | 1.199398
311 | MoNbTaTiV | 0 | 0 | 0 | 0 | 0 | 20 | 0 | 0 | 0 | 0 | 20 | 0 | 20 | 20 | 0 | 0 | 0 | 20 | 0 | 0 | 0 | 0 | 0 | 0 | 0 | BCC_SS | 13.38 | -2.56 | 3.34 | 5 | 0.04706301 | 0.1431177 | -12158.03 | 1.199398
312 | MoNbTaTiV | 0 | 0 | 0 | 0 | 0 | 20 | 0 | 0 | 0 | 0 | 20 | 0 | 20 | 20 | 0 | 0 | 0 | 20 | 0 | 0 | 0 | 0 | 0 | 0 | 0 | Im | 13.38 | -2.56 | 3.34 | 5 | 0.04706301 | 0.1431177 | -12158.03 | 1.199398
313 | AlCoCrFeNi | 20 | 20 | 20 | 20 | 0 | 0 | 20 | 0 | 0 | 0 | 0 | 0 | 0 | 0 | 0 | 0 | 0 | 0 | 0 | 0 | 0 | 0 | 0 | 0 | 0 | BCC_SS | 13.38 | -12.32 | 5.25 | 7.2 | 0.06076072 | 0.06780952 | -1520.455 | 0.4854422
314 | AlCoCrFeNiV0.2 | 19.23 | 19.23 | 19.23 | 19.23 | 0 | 0 | 19.23 | 0 | 0 | 0 | 0 | 0 | 0 | 0 | 0 | 0 | 0 | 3.85 | 0 | 0 | 0 | 0 | 0 | 0 | 0 | BCC_SS | 14.22 | -13.0769 | 5.6807 | 7.12 | 0.06484179 | 0.06861282 | -1542.893 | 0.4406521
315 | AlCoCrFeNiV0.5 | 18.18 | 18.18 | 18.18 | 18.18 | 0 | 0 | 18.18 | 0 | 0 | 0 | 0 | 0 | 0 | 0 | 0 | 0 | 0 | 9.09 | 0 | 0 | 0 | 0 | 0 | 0 | 0 | BCC_SS | 14.7 | -13.9504 | 5.5433 | 7 | 0.06955725 | 0.0694694 | -1522.013 | 0.4783883
316 | AlCoCrFeNiV0.8 | 17.24 | 17.24 | 17.24 | 17.24 | 0 | 0 | 17.24 | 0 | 0 | 0 | 0 | 0 | 0 | 0 | 0 | 0 | 0 | 13.79 | 0 | 0 | 0 | 0 | 0 | 0 | 0 | BCC_SS | 14.87 | -14.5779 | 5.4152 | 6.9 | 0.07307871 | 0.07000091 | -1496.834 | 0.5070864
317 | AlCoCrFeNiV1.0 | 16.67 | 16.67 | 16.67 | 16.67 | 0 | 0 | 16.67 | 0 | 0 | 0 | 0 | 0 | 0 | 0 | 0 | 0 | 0 | 16.67 | 0 | 0 | 0 | 0 | 0 | 0 | 0 | BCC_SS | 14.9 | -14.8889 | 5.3344 | 6.83 | 0.07492905 | 0.0702069 | -1483.068 | 0.5236187
318 | Al2CoCrFeNi | 33.34 | 16.67 | 16.67 | 16.67 | 0 | 0 | 16.67 | 0 | 0 | 0 | 0 | 0 | 0 | 0 | 0 | 0 | 0 | 0 | 0 | 0 | 0 | 0 | 0 | 0 | 0 | Im | 12.98 | -15.4444 | 6.678 | 6.5 | 0.06442146 | 0.07234893 | -1073.169 | 0.2910596
319 | Al1.8CoCrFeNiTi0.2 | 30 | 16.67 | 16.67 | 16.67 | 0 | 3.33 | 16.67 | 0 | 0 | 0 | 0 | 0 | 0 | 0 | 0 | 0 | 0 | 0 | 0 | 0 | 0 | 0 | 0 | 0 | 0 | Im | 13.88 | -17.2 | 6.7924 | 6.53 | 0.073397 | 0.07425583 | -1057.265 | 0.3008451
320 | Al1.5CoCrFeNiTi0.5 | 25 | 16.67 | 16.67 | 16.67 | 0 | 8.33 | 16.67 | 0 | 0 | 0 | 0 | 0 | 0 | 0 | 0 | 0 | 0 | 0 | 0 | 0 | 0 | 0 | 0 | 0 | 0 | Im | 14.53 | -19.3333 | 6.9584 | 6.58 | 0.08491387 | 0.07700204 | -1022.229 | 0.3000868
321 | Al1.2CoCrFeNiTi0.8 | 20 | 16.67 | 16.67 | 16.67 | 0 | 13.33 | 16.67 | 0 | 0 | 0 | 0 | 0 | 0 | 0 | 0 | 0 | 0 | 0 | 0 | 0 | 0 | 0 | 0 | 0 | 0 | BCC_SS | 14.84 | -20.8667 | 7.1178 | 6.63 | 0.09482194 | 0.07962359 | -1002.876 | 0.2929155
322 | AlCoCrFeNiTi | 16.67 | 16.67 | 16.67 | 16.67 | 0 | 16.67 | 16.67 | 0 | 0 | 0 | 0 | 0 | 0 | 0 | 0 | 0 | 0 | 0 | 0 | 0 | 0 | 0 | 0 | 0 | 0 | Im | 14.9 | -21.56 | 6.58 | 6.67 | 0.1007691 | 0.08130713 | -997.6794 | 0.3441395
323 | Al0.8CoCrFeNiTi1.2 | 13.33 | 16.67 | 16.67 | 16.67 | 0 | 20 | 16.67 | 0 | 0 | 0 | 0 | 0 | 0 | 0 | 0 | 0 | 0 | 0 | 0 | 0 | 0 | 0 | 0 | 0 | 0 | Im | 14.84 | -21.9778 | 7.3212 | 6.7 | 0.1062869 | 0.08294632 | -997.2128 | 0.2768658
324 | HfNbTiZr | 0 | 0 | 0 | 0 | 0 | 25 |  | 0 | 0 | 0 | 0 | 0 | 25 | 0 | 0 | 25 | 25 | 0 | 0 | 0 | 0 | 0 | 0 | 0 | 0 | BCC_SS | 11.53 | 2.5 | 4.12 | 4.25 | 0.07327034 | 0.08990442 | 9373.89 | 0.6792582
325 | Al0.5HfNbTiZr | 11.11 | 0 | 0 | 0 | 0 | 0 | 22.22 | 0 | 0 | 0 | 0 | 0 | 22.22 | 0 | 0 | 22.22 | 22.22 | 0 | 0 | 0 | 0 | 0 | 0 | 0 | 0 | BCC_SS | 13.15 | -10.963 | 4.9579 | 4.11 | 0.1678906 | 0.1449707 | -2210.837 | 0.534971
326 | Al0.75HfNbTiZr | 15.79 | 0 | 0 | 0 | 0 | 0 | 21.05 | 0 | 0 | 0 | 0 | 0 | 21.05 | 0 | 0 | 21.05 | 21.05 | 0 | 0 | 0 | 0 | 0 | 0 | 0 | 0 | BCC_SS | 13.33 | -15.6454 | 4.9698 | 4.05 | 0.1642629 | 0.1411497 | -1517.295 | 0.5396999
327 | AlHfNbTiZr | 20 | 0 | 0 | 0 | 0 | 20 | 0 | 0 | 0 | 0 | 0 | 0 | 20 | 0 | 0 | 20 | 20 | 0 | 0 | 0 | 0 | 0 | 0 | 0 | 0 | BCC_SS | 13.38 | -19.36 | 4.9683 | 4 | 0.1056757 | 0.09075557 | -1214.981 | 0.5420514
328 | Al1.25HfNbTiZr | 23.8 | 0 | 0 | 0 | 0 | 19.05 | 0 | 0 | 0 | 0 | 0 | 0 | 19.05 | 0 | 0 | 19.05 | 19.05 | 0 | 0 | 0 | 0 | 0 | 0 | 0 | 0 | BCC_SS | 13.35 | -22.3129 | 4.9567 | 3.95 | 0.108419 | 0.09026525 | -1020.622 | 0.5433704
329 | Al1.5HfNbTiZr | 27.27 | 0 | 0 | 0 | 0 | 18.18 | 0 | 0 | 0 | 0 | 0 | 0 | 18.18 | 0 | 0 | 18.18 | 18.18 | 0 | 0 | 0 | 0 | 0 | 0 | 0 | 0 | BCC_SS | 13.25 | -24.6612 | 4.9375 | 3.91 | 0.1102925 | 0.08964698 | -890.8209 | 0.5435026
330 | Al0.5Cr0.9FeNi2.5V0.2 | 9.8 | 19.6 | 17.65 | 49.02 | 0 | 0 | 0 | 0 | 0 | 0 | 0 | 0 | 0 | 0 | 0 | 0 | 0 | 3.92 | 0 | 0 | 0 | 0 | 0 | 0 | 0 | Im | 11.06 | -10.9973 | 4.4447 | 8.02 | 0.06450459 | 0.06571461 | -1488.085 | 0.5598481
331 | Al0.5Cr0.9FeNi2.5V0.2 | 9.8 | 19.6 | 17.65 | 49.02 | 0 | 0 | 0 | 0 | 0 | 0 | 0 | 0 | 0 | 0 | 0 | 0 | 0 | 3.92 | 0 | 0 | 0 | 0 | 0 | 0 | 0 | FCC_SS | 11.06 | -10.9973 | 4.4447 | 8.02 | 0.06450459 | 0.06571461 | -1488.085 | 0.5598481
332 | Al0.5Cr0.9FeNi2.5V0.2 | 9.8 | 19.6 | 17.65 | 49.02 | 0 | 0 | 0 | 0 | 0 | 0 | 0 | 0 | 0 | 0 | 0 | 0 | 0 | 3.92 | 0 | 0 | 0 | 0 | 0 | 0 | 0 | Im | 11.06 | -10.9973 | 4.4447 | 8.02 | 0.06450459 | 0.06571461 | -1488.085 | 0.5598481
333 | Fe22Co20Ni19Cr20Mn12Al7 | 7 | 22 | 20 | 19 | 0 | 0 | 20 | 12 | 0 | 0 | 0 | 0 | 0 | 0 | 0 | 0 | 0 | 0 | 0 | 0 | 0 | 0 | 0 | 0 | 0 | Im | 14.41 | -7.5184 | 4.346 | 7.71 | 0.05099118 | 0.0734661 | -2836.173 | 0.7629297
334 | Fe40Mn40Co10Cr10 | 0 | 40 | 10 |  | 0 | 0 | 10 | 40 | 0 | 0 | 0 | 0 | 0 | 0 | 0 | 0 | 0 | 0 | 0 | 0 | 0 | 0 | 0 | 0 | 0 | FCC_SS | 9.92 | -0.96 | 4.045 | 7.5 | 0.02797477 | 0.0810607 | -14954.4 | 0.6062819
335 | FeMnNiCoCr | 0 | 20 | 20 | 20 | 0 | 0 | 20 | 20 | 0 | 0 | 0 | 0 | 0 | 0 | 0 | 0 | 0 | 0 | 0 | 0 | 0 | 0 | 0 | 0 | 0 | FCC_SS | 13.38 | -4.16 | 3.2695 | 8 | 0.04464643 | 0.07834759 | -4879.197 | 1.25168
336 | CoCrFeMnNi | 0 | 20 | 20 | 20 | 0 | 0 | 20 | 20 | 0 | 0 | 0 | 0 | 0 | 0 | 0 | 0 | 0 | 0 | 0 | 0 | 0 | 0 | 0 | 0 | 0 | FCC_SS | 13.38 | -4.16 | 0.92 | 8 | 0.04464643 | 0.07834759 | -4879.197 | 15.80813
337 | Al5Nb24Ti40V5Zr26 | 5 | 0 | 0 | 0 | 0 | 40 | 0 | 0 | 0 | 0 | 0 | 0 | 24 | 0 | 0 | 0 | 26 | 5 | 0 | 0 | 0 | 0 | 0 | 0 | 0 | BCC_SS | 11.3 | -6.8576 | 5.2891 | 4.24 | 0.04987169 | 0.07247962 | -3073.72 | 0.4039382
338 | Al5Nb24Ti40V5Zr26 | 5 | 0 | 0 | 0 | 0 | 40 | 0 | 0 | 0 | 0 | 0 | 0 | 24 | 0 | 0 | 0 | 26 | 5 | 0 | 0 | 0 | 0 | 0 | 0 | 0 | Im | 11.3 | -6.8576 | 5.2891 | 4.24 | 0.04987169 | 0.07247962 | -3073.72 | 0.4039382
339 | Fe50Mn30Co10Cr10 | 0 | 50 | 10 | 0 | 0 | 0 | 10 | 30 | 0 | 0 | 0 | 0 | 0 | 0 | 0 | 0 | 0 | 0 | 0 | 0 | 0 | 0 | 0 | 0 | 0 | Im | 9.71 | -0.92 | 3.8332 | 7.6 | 0.02809456 | 0.07616824 | -15580.33 | 0.6608399
340 | Fe37Mn45Co9Cr9 | 0 | 37 | 9 | 0 | 0 | 0 | 9 | 45 | 0 | 0 | 0 | 0 | 0 | 0 | 0 | 0 | 0 | 0 | 0 | 0 | 0 | 0 | 0 | 0 | 0 | FCC_SS | 9.65 | -0.882 | 4.0921 | 7.46 | 0.02680098 | 0.08224327 | -15644.38 | 0.5762817
341 | Fe50Mn30Co10Cr10 | 0 | 50 | 10 | 0 | 0 | 0 | 10 | 30 | 0 | 0 | 0 | 0 | 0 | 0 | 0 | 0 | 0 | 0 | 0 | 0 | 0 | 0 | 0 | 0 | 0 | FCC_SS | 9.71 | -0.92 | 3.8332 | 7.6 | 0.02809456 | 0.07616824 | -15580.33 | 0.6608399
342 | CoFeNi2V0.5Mo0.2 | 0 | 21.27 | 0 | 42.55 | 0 | 0 | 21.27 | 0 | 0 | 0 | 4.25 | 0 | 0 | 0 | 0 | 0 | 0 | 10.64 | 0 | 0 | 0 | 0 | 0 | 0 | 0 | FCC_SS | 11.6 | -6.8266 | 2.4622 | 8.66 | 0.06907261 | 0.05550359 | -2676.382 | 1.913425
343 | Al10Co25Cr8Fe15Ni36Ti6 | 10 | 15 | 8 | 36 | 0 | 6 | 25 | 0 | 0 | 0 | 0 | 0 | 0 | 0 | 0 | 0 | 0 | 0 | 0 | 0 | 0 | 0 | 0 | 0 | 0 | Im | 13.3 | -13.9748 | 5.6555 | 8.07 | 0.07608496 | 0.06733438 | -1371.647 | 0.4158241
344 | CoCrFeNiTi0.2 | 0 | 23.8 | 23.8 | 23.8 | 0 | 4.76 | 23.8 | 0 | 0 | 0 | 0 | 0 | 0 | 0 | 0 | 0 | 0 | 0 | 0 | 0 | 0 | 0 | 0 | 0 | 0 | FCC_SS | 12.57 | -7.3469 | 3.6584 | 8.05 | 0.06892553 | 0.06179915 | -2716.841 | 0.9391888
345 | Al0.3CoCrCu0.3FeNi | 6.52 | 21.74 | 21.74 | 21.74 | 6.52 | 0 | 21.74 | 0 | 0 | 0 | 0 | 0 | 0 | 0 | 0 | 0 | 0 | 0 | 0 | 0 | 0 | 0 | 0 | 0 | 0 | FCC_SS | 13.99 | -4.3837 | 3.6472 | 8.09 | 0.05287811 | 0.05881429 | -4761.392 | 1.051716
346 | CrCoFeNiMn | 0 | 20 | 20 | 20 | 0 | 0 | 20 | 20 | 0 | 0 | 0 | 0 | 0 | 0 | 0 | 0 | 0 | 0 | 0 | 0 | 0 | 0 | 0 | 0 | 0 | FCC_SS | 13.38 | -4.16 | 0.92 | 8 | 0.04464643 | 0.07834759 | -4879.197 | 15.80813
347 | TiZrHfCr0.2Mo | 0 | 0 | 4.76 | 0 | 0 | 23.8 | 0 | 0 | 0 | 0 | 23.8 | 0 | 0 | 0 | 0 | 23.8 | 23.8 | 0 | 0 | 0 | 0 | 0 | 0 | 0 | 0 | BCC_SS | 12.57 | -4.4444 | 7.2547 | 4.57 | 0.09600701 | 0.2131753 | -5822.846 | 0.2388341
348 | Cr26Mn20Fe20Co20Ni14 | 0 | 20 | 26 | 14 | 0 | 0 | 20 | 20 | 0 | 0 | 0 | 0 | 0 | 0 | 0 | 0 | 0 | 0 | 0 | 0 | 0 | 0 | 0 | 0 | 0 | FCC_SS | 13.23 | -3.7232 | 3.2621 | 7.76 | 0.04616359 | 0.07736064 | -5476.634 | 1.24327
349 | Ti1.89CrNbV0.56 | 0 | 0 | 22.47 | 0 | 0 | 42.47 | 0 | 0 | 0 | 0 | 0 | 0 | 22.47 | 0 | 0 | 0 | 0 | 12.58 | 0 | 0 | 0 | 0 | 0 | 0 | 0 | BCC_SS | 10.77 | -4.0897 | 6.3194 | 4.8 | 0.07461772 | 0.03067339 | -5041.971 | 0.2696895
350 | Ti1.89CrNbV0.56 | 0 | 0 | 22.47 | 0 | 0 | 42.47 | 0 | 0 | 0 | 0 | 0 | 0 | 22.47 | 0 | 0 | 0 | 0 | 12.58 | 0 | 0 | 0 | 0 | 0 | 0 | 0 | Im | 10.77 | -4.0897 | 6.3194 | 4.8 | 0.07461772 | 0.03067339 | -5041.971 | 0.2696895
351 | HfNbTaTiZr | 0 | 0 | 0 | 0 | 0 | 20 | 0 | 0 | 0 | 0 | 0 | 0 | 20 | 20 | 0 | 20 | 20 | 0 | 0 | 0 | 0 | 0 | 0 | 0 | 0 | BCC_SS | 13.38 | 2.72 | 4.01 | 4.4 | 0.06566576 | 0.0813301 | 10946.02 | 0.8320844
352 | HfNbTaTiZrW | 0 | 0 | 0 | 0 | 0 | 16.67 | 0 | 0 | 16.67 | 0 | 0 | 0 | 16.67 | 16.67 | 0 | 16.67 | 16.67 | 0 | 0 | 0 | 0 | 0 | 0 | 0 | 0 | BCC_SS | 14.9 | -3.2222 | 5.7209 | 4.67 | 0.07168988 | 0.2208398 | -11205.06 | 0.455258
353 | HfNbTaTiZrMoW | 0 | 0 | 0 | 0 | 0 | 14.28 | 0 | 0 | 14.28 | 0 | 14.28 | 0 | 14.28 | 14.28 | 0 | 14.28 | 14.28 | 0 | 0 | 0 | 0 | 0 | 0 | 0 | 0 | BCC_SS | 16.18 | -2.9388 | 6.0241 | 4.86 | 0.07277357 | 0.2264595 | -13485.8 | 0.4458555
354 | Al0.5CoCrFeNi | 11.11 | 22.22 | 22.22 | 22.22 | 0 | 0 | 22.22 | 0 | 0 | 0 | 0 | 0 | 0 | 0 | 0 | 0 | 0 | 0 | 0 | 0 | 0 | 0 | 0 | 0 | 0 | FCC_PLUS_BCC | 13.15 | -9.09 | 4.22 | 7.67 | 0.05647799 | 0.06264493 | -2144.034 | 0.7384156
355 | Al0.5CoCrFeNi | 11.11 | 22.22 | 22.22 | 22.22 | 0 | 0 | 22.22 | 0 | 0 | 0 | 0 | 0 | 0 | 0 | 0 | 0 | 0 | 0 | 0 | 0 | 0 | 0 | 0 | 0 | 0 | FCC_PLUS_BCC | 13.15 | -9.09 | 4.22 | 7.67 | 0.05647799 | 0.06264493 | -2144.034 | 0.7384156
356 | Al0.5CoCrFeNi | 11.11 | 22.22 | 22.22 | 22.22 | 0 | 0 | 22.22 | 0 | 0 | 0 | 0 | 0 | 0 | 0 | 0 | 0 | 0 | 0 | 0 | 0 | 0 | 0 | 0 | 0 | 0 | FCC_PLUS_BCC | 13.15 | -9.09 | 4.22 | 7.67 | 0.05647799 | 0.06264493 | -2144.034 | 0.7384156
357 | Al0.5CoCrFeNi | 11.11 | 22.22 | 22.22 | 22.22 | 0 | 0 | 22.22 | 0 | 0 | 0 | 0 | 0 | 0 | 0 | 0 | 0 | 0 | 0 | 0 | 0 | 0 | 0 | 0 | 0 | 0 | FCC_PLUS_BCC | 13.15 | -9.09 | 4.22 | 7.67 | 0.05647799 | 0.06264493 | -2144.034 | 0.7384156
358 | Ni46Co22Al12Cr8Fe8Ti3Mo1 | 12 | 8 | 8 | 46 | 0 | 3 | 22 | 0 | 0 | 0 | 1 | 0 | 0 | 0 | 0 | 0 | 0 | 0 | 0 | 0 | 0 | 0 | 0 | 0 | 0 | Im | 12.47 | -13.0317 | 5.4578 | 8.24 | 0.06999296 | 0.06732719 | -1362.44 | 0.4186308
359 | Ni45(FeCoCr)40(AlTi)15 | 7.5 | 13.33 | 13.33 | 45 | 0 | 7.5 | 13.33 | 0 | 0 | 0 | 0 | 0 | 0 | 0 | 0 | 0 | 0 | 0 | 0 | 0 | 0 | 0 | 0 | 0 | 0 | Im | 12.92 | -14.6367 | 5.6317 | 8.09 | 0.08246198 | 0.07127137 | -1305.785 | 0.4073648
360 | Ni45(FeCoCr)40(AlTi)15 | 7.5 | 13.33 | 13.33 | 45 | 0 | 7.5 | 13.33 | 0 | 0 | 0 | 0 | 0 | 0 | 0 | 0 | 0 | 0 | 0 | 0 | 0 | 0 | 0 | 0 | 0 | 0 | Im | 12.92 | -14.6367 | 5.6317 | 8.09 | 0.08246198 | 0.07127137 | -1305.785 | 0.4073648
361 | Ti2ZrHf0.5V | 0 | 0 | 0 | 0 | 0 | 44.44 | 0 | 0 | 0 | 0 | 0 | 0 | 0 | 0 | 0 | 11.11 | 22.22 | 22.22 | 0 | 0 | 0 | 0 | 0 | 0 | 0 | BCC_SS | 10.58 | -1.7778 | 6.9566 | 4.22 | 0.07679582 | 0.08281221 | -10759.97 | 0.2186209
362 | Ti2ZrHf0.5VNb0.25 | 0 | 0 | 0 | 0 | 0 | 42.1 | 0 | 0 | 0 | 0 | 0 | 0 | 5.26 | 0 | 0 | 10.53 | 21.05 | 21.05 | 0 | 0 | 0 | 0 | 0 | 0 | 0 | BCC_SS | 11.74 | -1.0194 | 6.8158 | 4.26 | 0.0748657 | 0.08205628 | -21222.32 | 0.252717
363 | Ti2ZrHf0.5VNb0.5 | 0 | 0 | 0 | 0 | 0 | 40 | 0 | 0 | 0 | 0 | 0 | 0 | 10 | 0 | 0 | 10 | 20 | 20 | 0 | 0 | 0 | 0 | 0 | 0 | 0 | BCC_SS | 12.23 | -0.4 | 6.6825 | 4.3 | 0.07305457 | 0.08120081 | -57303.665 | 0.2738726
364 | Ti2ZrHf0.5VNb0.75 | 0 | 0 | 0 | 0 | 0 | 38.09 | 0 | 0 | 0 | 0 | 0 | 0 | 14.28 | 0 | 0 | 9.52 | 19.05 | 19.05 | 0 | 0 | 0 | 0 | 0 | 0 | 0 | BCC_SS | 12.48 | 0.1088 | 6.5562 | 4.33 | 0.07138013 | 0.08030444 | 218199.9 | 0.2903422
365 | Ti2ZrHf0.5VNb | 0 | 0 | 0 | 0 | 0 | 36.36 | 0 | 0 | 0 | 0 | 0 | 0 | 18.18 | 0 | 0 | 9.09 | 18.18 | 18.18 | 0 | 0 | 0 | 0 | 0 | 0 | 0 | BCC_SS | 12.6 | 0.5289 | 6.4362 | 4.36 | 0.06981484 | 0.0793709 | 45930.54 | 0.3041666
366 | ZrTiHfCuNiFe | 0 | 16.67 | 0 | 16.67 | 16.67 | 16.67 | 0 | 0 | 0 | 0 | 0 | 0 | 0 | 0 | 0 | 16.67 | 16.67 | 0 | 0 | 0 | 0 | 0 | 0 | 0 | 0 | BCC_SS | 14.9 | -24.7778 | 10.9241 | 6.83 | 0.1833194 | 0.1575386 | -975.6765 | 0.1248576
367 | AlCrFeCoNi | 20 | 20 | 20 | 20 | 0 | 0 | 20 | 0 | 0 | 0 | 0 | 0 | 0 | 0 | 0 | 0 | 0 | 0 | 0 | 0 | 0 | 0 | 0 | 0 | 0 | BCC_SS | 13.38 | -12.32 | 5.78 | 7.2 | 0.06076072 | 0.06780952 | -1520.455 | 0.4004981
368 | AlCoCrCuFeNi | 16.67 | 16.67 | 16.67 | 16.67 | 16.67 | 0 | 16.67 | 0 | 0 | 0 | 0 | 0 | 0 | 0 | 0 | 0 | 0 | 0 | 0 | 0 | 0 | 0 | 0 | 0 | 0 | BCC_SS | 14.9 | -4.78 | 4.82 | 7.83 | 0.05841854 | 0.06621174 | -4200.167 | 0.6413457
369 | AlCoCrFeMo0.05Ni2 | 16.53 | 16.53 | 16.53 | 33.05 | 0 | 0 | 16.53 | 0 | 0 | 0 | 0.826 | 0 | 0 | 0 | 0 | 0 | 0 | 0 | 0 | 0 | 0 | 0 | 0 | 0 | 0 | Im | 13.27 | -11.9445 | 5.4225 | 7.65 | 0.06250561 | 0.06899877 | -1576.193 | 0.4513067
370 | FeCoNiCrMn | 0 | 20 | 20 | 20 | 0 | 0 | 20 | 20 | 0 | 0 | 0 | 0 | 0 | 0 | 0 | 0 | 0 | 0 | 0 | 0 | 0 | 0 | 0 | 0 | 0 | FCC_SS | 13.38 | -4.16 | 3.2695 | 8 | 0.04464643 | 0.07834759 | -4879.197 | 1.25168
371 | HfNbTiZr | 0 | 0 | 0 | 0 | 0 | 25 | 0 | 0 | 0 | 0 | 0 | 0 | 25 | 0 | 0 | 25 | 25 | 0 | 0 | 0 | 0 | 0 | 0 | 0 | 0 | BCC_SS | 11.53 | 2.5 | 4.12 | 4.25 | 0.07327034 | 0.08990442 | 9373.89 | 0.6792582
372 | CoCrFeNiMo0.2 | 0 | 23.8 | 23.8 | 23.8 | 0 | 0 | 23.8 | 0 | 0 | 0 | 4.76 | 0 | 0 | 0 | 0 | 0 | 0 | 0 | 0 | 0 | 0 | 0 | 0 | 0 | 0 | FCC_SS | 12.57 | -4.04 | 2.51 | 8.14 | 0.06146191 | 0.06479114 | -5082.416 | 1.995206
373 | CoCrFeNiMo0.2 | 0 | 23.8 | 23.8 | 23.8 | 0 | 0 | 23.8 | 0 | 0 | 0 | 4.76 | 0 | 0 | 0 | 0 | 0 | 0 | 0 | 0 | 0 | 0 | 0 | 0 | 0 | 0 | FCC_SS | 12.57 | -4.04 | 2.51 | 8.14 | 0.06146191 | 0.06479114 | -5082.416 | 1.995206
374 | CoCrFeNiMo0.2 | 0 | 23.8 | 23.8 | 23.8 | 0 | 0 | 23.8 | 0 | 0 | 0 | 4.76 | 0 | 0 | 0 | 0 | 0 | 0 | 0 | 0 | 0 | 0 | 0 | 0 | 0 | 0 | FCC_SS | 12.57 | -4.04 | 2.51 | 8.14 | 0.06146191 | 0.06479114 | -5082.416 | 1.995206
375 | CoCrFeNiMo0.2 | 0 | 23.8 | 23.8 | 23.8 | 0 | 0 | 23.8 | 0 | 0 | 0 | 4.76 | 0 | 0 | 0 | 0 | 0 | 0 | 0 | 0 | 0 | 0 | 0 | 0 | 0 | 0 | FCC_SS | 12.57 | -4.04 | 2.51 | 8.14 | 0.06146191 | 0.06479114 | -5082.416 | 1.995206
376 | CoCrFeNiMo0.2 | 0 | 23.8 | 23.8 | 23.8 | 0 | 0 | 23.8 | 0 | 0 | 0 | 4.76 | 0 | 0 | 0 | 0 | 0 | 0 | 0 | 0 | 0 | 0 | 0 | 0 | 0 | 0 | Im | 12.57 | -4.04 | 2.51 | 8.14 | 0.06146191 | 0.06479114 | -5082.416 | 1.995206
377 | CoCrFeNiMo0.2 | 0 | 23.8 | 23.8 | 23.8 | 0 | 0 | 23.8 | 0 | 0 | 0 | 4.76 | 0 | 0 | 0 | 0 | 0 | 0 | 0 | 0 | 0 | 0 | 0 | 0 | 0 | 0 | Im | 12.57 | -4.04 | 2.51 | 8.14 | 0.06146191 | 0.06479114 | -5082.416 | 1.995206
378 | Ti40Zr10Ni40Co5Cu5 | 0 | 0 | 0 | 40 | 5 | 40 | 5 | 0 | 0 | 0 | 0 | 0 | 0 | 0 | 0 | 0 | 10 | 0 | 0 | 0 | 0 | 0 | 0 | 0 | 0 | Im | 10.5 | -34.1 | 9.261 | 7 | 0.1562901 | 0.1248942 | -480.1364 | 0.122426
379 | Ti30Zr20Ni30Co10Cu10 | 0 | 0 | 0 | 30 | 10 | 30 | 10 | 0 | 0 | 0 | 0 | 0 | 0 | 0 | 0 | 0 | 20 | 0 | 0 | 0 | 0 | 0 | 0 | 0 | 0 | Im | 12.51 | -33.2 | 10.2093 | 7 | 0.158996 | 0.1397918 | -588.6106 | 0.1200232
380 | Ti25Zr25Ni16.67Co16.67Cu16.67 | 0 | 0 | 0 | 16.67 | 16.67 | 25 | 16.67 | 0 | 0 | 0 | 0 | 0 | 0 | 0 | 0 | 0 | 25 | 0 | 0 | 0 | 0 | 0 | 0 | 0 | 0 | Im | 13.21 | -29.722 | 10.4775 | 7 | 0.1587238 | 0.1456471 | -688.8861 | 0.1203338
381 | Ti30Zr10Hf10Ni30Co10Cu10 | 0 | 0 | 0 | 30 | 10 | 30 | 10 | 0 | 0 | 0 | 0 | 0 | 0 | 0 | 0 | 10 | 10 | 0 | 0 | 0 | 0 | 0 | 0 | 0 | 0 | Im | 13.66 | -31.88 | 9.9613 | 7 | 0.1742281 | 0.1427798 | -682.1002 | 0.1376635
382 | Ti20Zr15Hf15Ni20Co15Cu15 | 0 | 0 | 0 | 20 | 15 | 20 | 15 | 0 | 0 | 0 | 0 | 0 | 0 | 0 | 0 | 15 | 15 | 0 | 0 | 0 | 0 | 0 | 0 | 0 | 0 | Im | 14.82 | -30.38 | 10.6102 | 7 | 0.1833632 | 0.1567122 | -785.1966 | 0.131644
383 | CoCuHfNiTiZr | 0 | 0 | 0 | 16.67 | 16.67 | 16.67 | 16.67 | 0 | 0 | 0 | 0 | 0 | 0 | 0 | 0 | 16.67 | 16.67 | 0 | 0 | 0 | 0 | 0 | 0 | 0 | 0 | Im | 13.38 | -23.52 | 10.21 | 6.4 | 0.1862248 | 0.160932 | -919.2055 | 0.1283526
384 | CrFeMnV | 0 | 25 | 25 | 0 | 0 | 0 | 0 | 25 | 0 | 0 | 0 | 0 | 0 | 0 | 0 | 0 | 0 | 25 | 0 | 0 | 0 | 0 | 0 | 0 | 0 | BCC_SS | 11.53 | -2.25 | 3.5454 | 6.5 | 0.06139057 | 0.06121276 | -8361.812 | 0.9172735
385 | CrMn0.3FeVCu0.06 | 0 | 29.76 | 29.76 | 0 | 1.78 | 0 | 0 | 8.93 | 0 | 0 | 0 | 0 | 0 | 0 | 0 | 0 | 0 | 29.76 | 0 | 0 | 0 | 0 | 0 | 0 | 0 | FCC_PLUS_BCC | 11.39 | 2.1868 | 3.0819 | 6.48 | 0.06589415 | 0.05798316 | 8866.882 | 1.199186
386 | CrMn0.5FeVCu0.10 | 0 | 27.78 | 27.78 | 0 | 2.778 | 0 | 0 | 13.89 | 0 | 0 | 0 | 0 | 0 | 0 | 0 | 0 | 0 | 27.78 | 0 | 0 | 0 | 0 | 0 | 0 | 0 | FCC_PLUS_BCC | 11.98 | 2.3765 | 3.249 | 6.56 | 0.06523007 | 0.06102786 | 8420.308 | 1.134899
387 | CrMn0.7FeVCu0.14 | 0 | 26.04 | 26.04 | 0 | 3.65 | 0 | 0 | 18.23 | 0 | 0 | 0 | 0 | 0 | 0 | 0 | 0 | 0 | 26.04 | 0 | 0 | 0 | 0 | 0 | 0 | 0 | FCC_PLUS_BCC | 12.32 | 2.5206 | 3.3616 | 6.63 | 0.06447652 | 0.06345643 | 8025.282 | 1.090231
388 | CrMnFeVCu0.20 | 0 | 23.8 | 23.8 | 0 | 4.76 | 0 | 0 | 23.8 | 0 | 0 | 0 | 0 | 0 | 0 | 0 | 0 | 0 | 23.8 | 0 | 0 | 0 | 0 | 0 | 0 | 0 | FCC_PLUS_BCC | 12.57 | 2.6757 | 3.4661 | 6.71 | 0.06326575 | 0.0662846 | 7539.918 | 1.046292
389 | NbMoTaWVTi | 0 | 0 | 0 | 0 | 0 | 16.67 | 0 | 0 | 16.67 | 0 | 16.67 | 0 | 16.67 | 16.67 | 0 | 0 | 0 | 16.67 | 0 | 0 | 0 | 0 | 0 | 0 | 0 | FCC_PLUS_BCC | 14.9 | -4.2222 | 3.5756 | 5.17 | 0.04424323 | 0.1857572 | -8848.299 | 1.165436
390 | CoCrCuFeNi | 0 | 20 | 20 | 20 | 20 | 0 | 20 | 0 | 0 | 0 | 0 | 0 | 0 | 0 | 0 | 0 | 0 | 0 | 0 | 0 | 0 | 0 | 0 | 0 | 0 | FCC_SS | 13.38 | 3.2 | 1.07 | 8.8 | 0.04497885 | 0.0502272 | 6207.48375 | 11.68661
391 | (CoCrCuFeNi)96Nb4 | 0 | 19.2 | 19.2 | 19.2 | 19.2 | 0 | 19.2 | 0 | 0 | 0 | 0 | 0 | 4 | 0 | 0 | 0 | 0 | 0 | 0 | 0 | 0 | 0 | 0 | 0 | 0 | FCC_SS | 14.24 | -14.2479 | 2.9164 | 8.65 | 0.06197314 | 0.05556979 | -1523.091 | 1.674233
392 | (CoCrCuFeNi)92Nb8 | 0 | 18.4 | 18.4 | 18.4 | 18.4 | 0 | 18.4 | 0 | 0 | 0 | 0 | 0 | 8 | 0 | 0 | 0 | 0 | 0 | 0 | 0 | 0 | 0 | 0 | 0 | 0 | Im | 14.63 | -15.3853 | 3.8937 | 8.5 | 0.07459716 | 0.06009073 | -1486.527 | 0.9649823
393 | (CoCrCuFeNi)88Nb12 | 0 | 17.6 | 17.6 | 17.6 | 17.6 | 0 | 17.6 | 0 | 0 | 0 | 0 | 0 | 12 | 0 | 0 | 0 | 0 | 0 | 0 | 0 | 0 | 0 | 0 | 0 | 0 | Im | 14.83 | -16.3722 | 4.5889 | 8.34 | 0.08479011 | 0.06395334 | -1451.648 | 0.7042453
394 | (CoCrCuFeNi)84Nb16 | 0 | 16.8 | 16.8 | 16.8 | 16.8 | 0 | 16.8 | 0 | 0 | 0 | 0 | 0 | 16 | 0 | 0 | 0 | 0 | 0 | 0 | 0 | 0 | 0 | 0 | 0 | 0 | Im | 14.9 | -17.2086 | 5.1207 | 8.19 | 0.09331815 | 0.06726021 | -1421.671 | 0.5682345
395 | Co–33Cr–9W–0.35N–0.01C | 0 | 0 | 20.76 | 0 | 0 | 0 | 76.11 | 0 | 0.69 | 0.023 | 0 | 0 | 0 | 0 | 2.306 | 0 | 0 | 0 | 0 | 0 | 0 | 0 | 0 | 0 | 0 | FCC_SS | 7.66 | -4.3813 | 3.5964 | 7.73 | 0.08039049 | 0.07937427 | -2845.507 | 0.5922333
396 | Co–33Cr–9W–0.35N–0.06C | 0 | 0 | 20.73 | 0 | 0 | 0 | 76.02 | 0 | 0.806 | 0.138 | 0 | 0 | 0 | 0 | 2.303 | 0 | 0 | 0 | 0 | 0 | 0 | 0 | 0 | 0 | 0 | FCC_SS | 7.69 | -4.4774 | 3.6991 | 7.72 | 0.09762985 | 0.08258545 | -2798.269 | 0.5619973
397 | Co–33Cr–9W–0.35N–0.1C | 0 | 0 | 20.71 | 0 | 0 | 0 | 75.95 | 0 | 0.805 | 0.23 | 0 | 0 | 0 | 0 | 2.301 | 0 | 0 | 0 | 0 | 0 | 0 | 0 | 0 | 0 | 0 | FCC_SS | 7.71 | -4.5542 | 3.7793 | 7.72 | 0.1092813 | 0.08474056 | -2755.332 | 0.5397985
398 | Co–33Cr–9W–0.35N–0.25C | 0 | 0 | 20.64 | 0 | 0 | 0 | 75.68 | 0 | 0.802 | 0.57 | 0 | 0 | 0 | 0 | 2.29 | 0 | 0 | 0 | 0 | 0 | 0 | 0 | 0 | 0 | 0 | FCC_SS | 7.78 | -4.8418 | 4.0658 | 7.71 | 0.1438369 | 0.09218699 | -2604.692 | 0.4706386
399 | Co–33Cr–9W–0.35N–0.31C | 0 | 0 | 20.61 | 0 | 0 | 0 | 75.58 | 0 | 0.801 | 0.71 | 0 | 0 | 0 | 0 | 2.29 | 0 | 0 | 0 | 0 | 0 | 0 | 0 | 0 | 0 | 0 | FCC_SS | 7.81 | -4.9567 | 4.1749 | 7.71 | 0.1556184 | 0.09506999 | -2550.373 | 0.4480834
400 | Co–33Cr–9W–0.35N–0.01C | 0 | 0 | 20.76 | 0 | 0 | 0 | 76.11 | 0 | 0.69 | 0.023 | 0 | 0 | 0 | 0 | 2.306 | 0 | 0 | 0 | 0 | 0 | 0 | 0 | 0 | 0 | 0 | FCC_SS | 7.66 | -4.3813 | 3.5964 | 7.73 | 0.08039049 | 0.07937427 | -2845.507 | 0.5922333
401 | Co–33Cr–9W–0.35N–0.06C | 0 | 0 | 20.73 | 0 | 0 | 0 | 76.02 | 0 | 0.806 | 0.138 | 0 | 0 | 0 | 0 | 2.303 | 0 | 0 | 0 | 0 | 0 | 0 | 0 | 0 | 0 | 0 | FCC_SS | 7.69 | -4.4774 | 3.6991 | 7.72 | 0.09762985 | 0.08258545 | -2798.269 | 0.5619973
402 | Co–33Cr–9W–0.35N–0.1C | 0 | 0 | 20.71 | 0 | 0 | 0 | 75.95 | 0 | 0.805 | 0.23 | 0 | 0 | 0 | 0 | 2.301 | 0 | 0 | 0 | 0 | 0 | 0 | 0 | 0 | 0 | 0 | FCC_SS | 7.71 | -4.5542 | 3.7793 | 7.72 | 0.1092813 | 0.08474056 | -2755.332 | 0.5397985
403 | Co–33Cr–9W–0.35N–0.25C | 0 | 0 | 20.64 | 0 | 0 | 0 | 75.68 | 0 | 0.802 | 0.57 | 0 | 0 | 0 | 0 | 2.29 | 0 | 0 | 0 | 0 | 0 | 0 | 0 | 0 | 0 | 0 | FCC_SS | 7.78 | -4.8418 | 4.0658 | 7.71 | 0.1438369 | 0.09218699 | -2604.692 | 0.4706386
404 | Co–33Cr–9W–0.35N–0.31C | 0 | 0 | 20.61 | 0 | 0 | 0 | 75.58 | 0 | 0.801 | 0.71 | 0 | 0 | 0 | 0 | 2.29 | 0 | 0 | 0 | 0 | 0 | 0 | 0 | 0 | 0 | 0 | FCC_SS | 7.81 | -4.9567 | 4.1749 | 7.71 | 0.1556184 | 0.09506999 | -2550.373 | 0.4480834
405 | MoNbTaTiZr | 0 | 0 | 0 | 0 | 0 | 20 | 0 | 0 | 0 | 0 | 20 | 0 | 20 | 20 | 0 | 0 | 20 | 0 | 0 | 0 | 0 | 0 | 0 | 0 | 0 | BCC_SS | 13.38 | -1.76 | 5.4625 | 4.8 | 0.03839691 | 0.1732353 | -17626.63 | 0.4484079
406 | Al40Cu15Cr15Fe15Si15 | 40 | 15 | 15 | 0 | 15 | 0 | 0 | 0 | 0 | 0 | 0 | 15 | 0 | 0 | 0 | 0 | 0 | 0 | 0 | 0 | 0 | 0 | 0 | 0 | 0 | Im | 12.51 | -15.87 | 8.0279 | 5.55 | 0.07044721 | 0.07417263 | -903.9598 | 0.1941125
407 | Al60Cu10Fe10Cr5Mn5Ni5Mg5 | 60 | 10 | 5 | 5 | 10 | 0 | 0 | 5 | 0 | 0 | 0 | 0 | 0 | 0 | 0 | 0 | 0 | 0 | 0 | 5 | 0 | 0 | 0 | 0 | 0 | Im | 11.36 | -7.91 | 6.7911 | 4.95 | 0.2658813 | 0.08517805 | -1317.674 | 0.2463191
408 | Al65Cu5Cr5Si15Mn5Ti5 | 65 | 0 | 5 | 0 | 5 | 5 | 0 | 5 | 0 | 0 | 0 | 15 | 0 | 0 | 0 | 0 | 0 | 0 | 0 |  | 0 | 0 | 0 | 0 | 0 | Im | 13.28 | -10.9333 | 5.9756 | 7.38 | 0.07957177 | 0.07225047 | -1132.953 | 0.3719076
409 | Al80Mg14Zn2.7Cu2.7Si0.60 | 80 | 0 | 0 | 0 | 2.7 | 0 | 0 | 0 | 0 | 0 | 0 | 0.6 | 0 | 0 | 0 | 0 | 0 | 0 | 2.7 | 14 | 0 | 0 | 0 | 0 | 0 | Im | 5.65 | -1.4751 | 4.8116 | 3.33 | 0.5101394 | 0.07610842 | -2552.865 | 0.2440447
410 | Al85Mg10.5Zn2.025Cu2.025Si0.45 | 85 | 0 | 0 | 0 | 2.025 | 0 | 0 | 0 | 0 | 0 | 0 | 0.45 | 0 | 0 | 0 | 0 | 0 | 0 | 2.025 | 10.5 | 0 | 0 | 0 | 0 | 0 | Im | 4.56 | -1.097 | 4.1515 | 3.25 | 0.4373634 | 0.06614202 | -2763.75 | 0.2645786
411 | Al90Mg7.1Zn1.35Cu1.35Si0.3 | 90 | 0 | 0 | 0 | 1.35 | 0 | 0 | 0 | 0 | 0 | 0 | 0.3 | 0 | 0 | 0 | 0 | 0 | 0 | 1.35 | 7.1 | 0 | 0 | 0 | 0 | 0 | Im | 3.47 | -0.7691 | 3.4874 | 3.16 | 0.3443131 | 0.0544439 | -2995.315 | 0.2853159
412 | Al0.5NbTiVZr | 11.11 | 0 | 0 | 0 | 0 | 22.22 | 0 | 0 | 0 | 0 | 0 | 0 | 22.22 | 0 | 0 | 0 | 22.22 | 22.22 | 0 | 0 | 0 | 0 | 0 | 0 | 0 | Im | 13.15 | -10.86 | 5.76 | 4.33 | 0.06679393 | 0.0740618 | -2206.245 | 0.3963518
413 | Al26.6Nb23.8Ti25.1V24.5 | 26.6 | 0 | 0 | 0 | 0 | 25.1 | 0 | 0 | 0 | 0 | 0 | 0 | 23.8 | 0 | 0 | 0 | 0 | 24.5 | 0 | 0 | 0 | 0 | 0 | 0 | 0 | BCC_SS | 11.52 | -16.9883 | 3.9208 | 4.22 | 0.06301811 | 0.02103136 | -1113.906 | 0.7493817
414 | AlLiMgZnSn | 20 | 0 | 0 | 0 | 0 | 0 | 0 | 0 | 0 | 0 | 0 | 0 | 0 | 0 | 0 | 0 | 0 | 0 | 20 | 20 | 0 | 0 | 20 | 0 | 20 | Im | 13.38 | -6.08 | 5.16 | 4.4 | 0.6225407 | 0.2213512 | -937.9204 | 0.5025239
415 | Al80Li5Mg5Zn5Sn5 | 80 | 0 | 0 | 0 | 0 | 0 | 0 | 0 | 0 | 0 | 0 | 0 | 0 | 0 | 0 | 0 | 0 | 0 | 5 | 5 | 0 | 0 | 5 | 0 | 5 | Im | 6.47 | -0.53 | 3.36 | 3.35 | 0.2822742 | 0.1090888 | -7343.45 | 0.5730938
416 | Al80Li5Mg5Zn5Cu5 | 80 | 0 | 0 | 0 | 0 | 0 | 0 | 0 | 0 | 0 | 0 | 0 | 0 | 0 | 0 | 0 | 0 | 0 | 5 | 5 | 0 | 0 | 0 | 0 | 5 | Im | 6.47 | -1.14 | 3.85 | 3.7 | 0.2513513 | 0.1129704 | -3348.225 | 0.4364986
417 | Al0.7Co0.3CrFeNi | 17.5 | 25 | 25 | 25 | 0 | 0 | 7.5 | 0 | 0 | 0 | 0 | 0 | 0 | 0 | 0 | 0 | 0 | 0 | 0 | 0 | 0 | 0 | 0 | 0 | 0 | Im | 12.8 | -11.4 | 5.54 | 7.2 | 0.06088658 | 0.0672314 | -1615.579 | 0.4170522
418 | CrMnFeCoNi | 0 | 20 | 20 | 20 | 0 | 0 | 20 | 20 | 0 | 0 | 0 | 0 | 0 | 0 | 0 | 0 | 0 | 0 | 0 | 0 | 0 | 0 | 0 | 0 | 0 | FCC_SS | 13.38 | -4.16 | 0.92 | 8 | 0.04464643 | 0.07834759 | -4879.197 | 15.80813
419 | CrMnFeCoNi | 0 | 20 | 20 | 20 | 0 | 0 | 20 | 20 | 0 | 0 | 0 | 0 | 0 | 0 | 0 | 0 | 0 | 0 | 0 | 0 | 0 | 0 | 0 | 0 | 0 | FCC_SS | 13.38 | -4.16 | 0.92 | 8 | 0.04464643 | 0.07834759 | -4879.197 | 15.80813
420 | AlCrFeMnNi | 20 | 20 | 20 | 20 | 0 | 0 | 0 | 20 | 0 | 0 | 0 | 0 | 0 | 0 | 0 | 0 | 0 | 0 | 0 | 0 | 0 | 0 | 0 | 0 | 0 | BCC_SS | 13.38 | -12.48 | 5.8277 | 6.8 | 0.0565391 | 0.07943925 | -1447.356 | 0.3939687
421 | AlCrFeMnNi | 20 | 20 | 20 | 20 | 0 | 0 | 0 | 20 | 0 | 0 | 0 | 0 | 0 | 0 | 0 | 0 | 0 | 0 | 0 | 0 | 0 | 0 | 0 | 0 | 0 | FCC_PLUS_BCC | 13.38 | -12.48 | 5.8277 | 6.8 | 0.0565391 | 0.07943925 | -1447.356 | 0.3939687
422 | AlCrFeMnNi | 20 | 20 | 20 | 20 | 0 | 0 | 0 | 20 | 0 | 0 | 0 | 0 | 0 | 0 | 0 | 0 | 0 | 0 | 0 | 0 | 0 | 0 | 0 | 0 | 0 | FCC_PLUS_BCC | 13.38 | -12.48 | 5.8277 | 6.8 | 0.0565391 | 0.07943925 | -1447.356 | 0.3939687
423 | AlCrFeMnNi | 20 | 20 | 20 | 20 | 0 | 0 | 0 | 20 | 0 | 0 | 0 | 0 | 0 | 0 | 0 | 0 | 0 | 0 | 0 | 0 | 0 | 0 | 0 | 0 | 0 | Im | 13.38 | -12.48 | 5.8277 | 6.8 | 0.0565391 | 0.07943925 | -1447.356 | 0.3939687
424 | AlCrFeMnNi | 20 | 20 | 20 | 20 | 0 | 0 | 0 | 20 | 0 | 0 | 0 | 0 | 0 | 0 | 0 | 0 | 0 | 0 | 0 | 0 | 0 | 0 | 0 | 0 | 0 | Im | 13.38 | -12.48 | 5.8277 | 6.8 | 0.0565391 | 0.07943925 | -1447.356 | 0.3939687
425 | Al0.5CoCrFeNi | 11.11 | 22.22 | 22.22 | 22.22 | 0 | 0 | 22.22 | 0 | 0 | 0 | 0 | 0 | 0 | 0 | 0 | 0 | 0 | 0 | 0 | 0 | 0 | 0 | 0 | 0 | 0 | FCC_PLUS_BCC | 13.15 | -9.09 | 4.22 | 7.67 | 0.05647799 | 0.06264493 | -2144.034 | 0.7384156
426 | Al0.5CoCrFeNi | 11.11 | 22.22 | 22.22 | 22.22 | 0 | 0 | 22.22 | 0 | 0 | 0 | 0 | 0 | 0 | 0 | 0 | 0 | 0 | 0 | 0 | 0 | 0 | 0 | 0 | 0 | 0 | FCC_PLUS_BCC | 13.15 | -9.09 | 4.22 | 7.67 | 0.05647799 | 0.06264493 | -2144.034 | 0.7384156
427 | Al0.5CoCrFeNi | 11.11 | 22.22 | 22.22 | 22.22 | 0 | 0 | 22.22 | 0 | 0 | 0 | 0 | 0 | 0 | 0 | 0 | 0 | 0 | 0 | 0 | 0 | 0 | 0 | 0 | 0 | 0 | FCC_PLUS_BCC | 13.15 | -9.09 | 4.22 | 7.67 | 0.05647799 | 0.06264493 | -2144.034 | 0.7384156
428 | Al0.5CoCrFeNi | 11.11 | 22.22 | 22.22 | 22.22 | 0 | 0 | 22.22 | 0 | 0 | 0 | 0 | 0 | 0 | 0 | 0 | 0 | 0 | 0 | 0 | 0 | 0 | 0 | 0 | 0 | 0 | Im | 13.15 | -9.09 | 4.22 | 7.67 | 0.05647799 | 0.06264493 | -2144.034 | 0.7384156
429 | Al0.5CoCrFeNi | 11.11 | 22.22 | 22.22 | 22.22 | 0 | 0 | 22.22 | 0 | 0 | 0 | 0 | 0 | 0 | 0 | 0 | 0 | 0 | 0 | 0 | 0 | 0 | 0 | 0 | 0 | 0 | Im | 13.15 | -9.09 | 4.22 | 7.67 | 0.05647799 | 0.06264493 | -2144.034 | 0.7384156
430 | Al0.5CoCrFeNi | 11.11 | 22.22 | 22.22 | 22.22 | 0 | 0 | 22.22 | 0 | 0 | 0 | 0 | 0 | 0 | 0 | 0 | 0 | 0 | 0 | 0 | 0 | 0 | 0 | 0 | 0 | 0 | Im | 13.15 | -9.09 | 4.22 | 7.67 | 0.05647799 | 0.06264493 | -2144.034 | 0.7384156
431 | Al0.5CoCrFeNi | 11.11 | 22.22 | 22.22 | 22.22 | 0 | 0 | 22.22 | 0 | 0 | 0 | 0 | 0 | 0 | 0 | 0 | 0 | 0 | 0 | 0 | 0 | 0 | 0 | 0 | 0 | 0 | FCC_PLUS_BCC | 13.15 | -9.09 | 4.22 | 7.67 | 0.05647799 | 0.06264493 | -2144.034 | 0.7384156
432 | Al0.5CoCrFeNi | 11.11 | 22.22 | 22.22 | 22.22 | 0 | 0 | 22.22 | 0 | 0 | 0 | 0 | 0 | 0 | 0 | 0 | 0 | 0 | 0 | 0 | 0 | 0 | 0 | 0 | 0 | 0 | FCC_PLUS_BCC | 13.15 | -9.09 | 4.22 | 7.67 | 0.05647799 | 0.06264493 | -2144.034 | 0.7384156
433 | Al8Co17Cr17Cu8Fe17Ni33 | 8 | 17 | 17 | 33 | 8 | 0 | 17 | 0 | 0 | 0 | 0 | 0 | 0 | 0 | 0 | 0 | 0 | 0 | 0 | 0 | 0 | 0 | 0 | 0 | 0 | FCC_SS | 13.92 | -5.1292 | 3.9854 | 8.33 | 0.05363619 | 0.05924605 | -3934.357 | 0.8763859
434 | Al0.5CoCrFeMnNi | 9.09 | 18.18 | 18.18 | 18.18 | 0 | 0 | 18.18 | 18.18 | 0 | 0 | 0 | 0 | 0 | 0 | 0 | 0 | 0 | 0 | 0 | 0 | 0 | 0 | 0 | 0 | 0 | FCC_PLUS_BCC | 16.01 | -2.6509 | 4.4259 | 8.08 | 0.05143197 | 0.0795427 | -8690.46 | 0.8173125
435 | Al0.5CoCrFeMnNi | 9.09 | 18.18 | 18.18 | 18.18 | 0 | 0 | 18.18 | 18.18 | 0 | 0 | 0 | 0 | 0 | 0 | 0 | 0 | 0 | 0 | 0 | 0 | 0 | 0 | 0 | 0 | 0 | Im | 16.01 | -2.6509 | 4.4259 | 8.08 | 0.05143197 | 0.0795427 | -8690.46 | 0.8173125
436 | Al0.5CoCrFeMnNi | 9.09 | 18.18 | 18.18 | 18.18 | 0 | 0 | 18.18 | 18.18 | 0 | 0 | 0 | 0 | 0 | 0 | 0 | 0 | 0 | 0 | 0 | 0 | 0 | 0 | 0 | 0 | 0 | FCC_SS | 16.01 | -2.6509 | 4.4259 | 8.08 | 0.05143197 | 0.0795427 | -8690.46 | 0.8173125
437 | CoCrFeNi | 0 | 25 | 25 | 25 | 0 | 0 | 25 | 0 | 0 | 0 | 0 | 0 | 0 | 0 | 0 | 0 | 0 | 0 | 0 | 0 | 0 | 0 | 0 | 0 | 0 | FCC_SS | 11.53 | -3.75 | 1.03 | 8.25 | 0.04853476 | 0.05312934 | -4873.347 | 10.86813
438 | CoCrFeNiV0.25 | 0 | 23.53 | 23.53 | 23.53 | 0 | 0 | 23.53 | 0 | 0 | 0 | 0 | 0 | 0 | 0 | 0 | 0 | 0 | 5.88 | 0 | 0 | 0 | 0 | 0 | 0 | 0 | FCC_SS | 12.71 | -5.5917 | 1.335 | 8.06 | 0.05885033 | 0.05744816 | -3643.488 | 7.131535
439 | CoCrFeNiV0.5 | 0 | 22.22 | 22.22 | 22.22 | 0 | 0 | 22.22 | 0 | 0 | 0 | 0 | 0 | 0 | 0 | 0 | 0 | 0 | 11.11 | 0 | 0 | 0 | 0 | 0 | 0 | 0 | Im | 13.15 | -7.0123 | 1.7578 | 7.89 | 0.06597664 | 0.0605847 | -3035.56 | 4.255855
440 | CoCrFeNiV0.7 | 0 | 21.27 | 21.27 | 21.27 | 0 | 0 | 21.27 | 0 | 0 | 0 | 0 | 0 | 0 | 0 | 0 | 0 | 0 | 14.89 | 0 | 0 | 0 | 0 | 0 | 0 | 0 | Im | 13.31 | -7.9131 | 1.9807 | 7.77 | 0.07026939 | 0.06249415 | -2741.592 | 3.392662
441 | CoCrFeNiV0.8 | 0 | 20.83 | 20.83 | 20.83 | 0 | 0 | 20.83 | 0 | 0 | 0 | 0 | 0 | 0 | 0 | 0 | 0 | 0 | 16.66 | 0 | 0 | 0 | 0 | 0 | 0 | 0 | Im | 13.35 | -8.2986 | 2.0692 | 7.71 | 0.07205933 | 0.06328292 | -2631.031 | 3.118002
442 | CoCrFeNiV0.9 | 0 | 20.4 | 20.4 | 20.4 | 0 | 0 | 20.4 | 0 | 0 | 0 | 0 | 0 | 0 | 0 | 0 | 0 | 0 | 18.367 | 0 | 0 | 0 | 0 | 0 | 0 | 0 | Im | 13.37 | -8.6464 | 2.1461 | 7.65 | 0.07368268 | 0.06399684 | -2536.713 | 2.902896
443 | CoCrFeNiV | 0 | 20 | 20 | 20 | 0 | 0 | 20 | 0 | 0 | 0 | 0 | 0 | 0 | 0 | 0 | 0 | 0 | 20 | 0 | 0 | 0 | 0 | 0 | 0 | 0 | Im | 13.38 | -8.96 | 2.2136 | 7.6 | 0.07510947 | 0.06460982 | -2457.978 | 2.730598
444 | (CoCrFeMnNi)99C1 | 0 | 19.8 | 19.8 | 19.8 | 0 | 0 | 19.8 | 19.8 | 0 | 0 | 0 | 0 | 0 | 0 | 1 | 0 | 0 | 0 | 0 | 0 | 0 | 0 | 0 | 0 | 0 | FCC_SS | 13.71 | -6.1206 | 5.0842 | 7.96 | 0.06114034 | 0.0892036 | -3442.463 | 0.5303862
445 | (CoCrFeMnNi)99C1 | 0 | 19.8 | 19.8 | 19.8 | 0 | 0 | 19.8 | 19.8 | 0 | 0 | 0 | 0 | 0 | 0 | 1 | 0 | 0 | 0 | 0 | 0 | 0 | 0 | 0 | 0 | 0 | FCC_SS | 13.71 | -6.1206 | 5.0842 | 7.96 | 0.06114034 | 0.0892036 | -3442.463 | 0.5303862
446 | (CoCrFeMnNi)99C1 | 0 | 19.8 | 19.8 | 19.8 | 0 | 0 | 19.8 | 19.8 | 0 | 0 | 0 | 0 | 0 | 0 | 1 | 0 | 0 | 0 | 0 | 0 | 0 | 0 | 0 | 0 | 0 | FCC_SS | 13.71 | -6.1206 | 5.0842 | 7.96 | 0.06114034 | 0.0892036 | -3442.463 | 0.5303862
447 | Fe19.96Mn19.96Ni19.96Co19.96Cr19.96C0.2 | 0 | 19.96 | 19.96 | 19.96 | 0 | 0 | 19.96 | 19.96 | 0 | 0 | 0 | 0 | 0 | 0 | 0.2 | 0 | 0 | 0 | 0 | 0 | 0 | 0 | 0 | 0 | 0 | FCC_SS | 13.47 | -4.5554 | 3.705 | 7.99 | 0.04845159 | 0.08067147 | -4497.39 | 0.981276
448 | Fe19.96Mn19.96Ni19.96Co19.96Cr19.96C0.2 | 0 | 19.96 | 19.96 | 19.96 | 0 | 0 | 19.96 | 19.96 | 0 | 0 | 0 | 0 | 0 | 0 | 0.2 | 0 | 0 | 0 | 0 | 0 | 0 | 0 | 0 | 0 | 0 | FCC_SS | 13.47 | -4.5554 | 3.705 | 7.99 | 0.04845159 | 0.08067147 | -4497.39 | 0.981276
449 | Fe19.96Mn19.96Ni19.96Co19.96Cr19.96C0.2 | 0 | 19.96 | 19.96 | 19.96 | 0 | 0 | 19.96 | 19.96 | 0 | 0 | 0 | 0 | 0 | 0 | 0.2 | 0 | 0 | 0 | 0 | 0 | 0 | 0 | 0 | 0 | 0 | FCC_SS | 13.47 | -4.5554 | 3.705 | 7.99 | 0.04845159 | 0.08067147 | -4497.39 | 0.981276
450 | Fe19.96Mn19.96Ni19.96Co19.96Cr19.96C0.2 | 0 | 19.96 | 19.96 | 19.96 | 0 | 0 | 19.96 | 19.96 | 0 | 0 | 0 | 0 | 0 | 0 | 0.2 | 0 | 0 | 0 | 0 | 0 | 0 | 0 | 0 | 0 | 0 | FCC_SS | 13.47 | -4.5554 | 3.705 | 7.99 | 0.04845159 | 0.08067147 | -4497.39 | 0.981276
451 | Fe19.96Mn19.96Ni19.96Co19.96Cr19.96C0.5 | 0 | 19.9 | 19.9 | 19.9 | 0 | 0 | 19.9 | 19.9 | 0 | 0 | 0 | 0 | 0 | 0 | 0.498 | 0 | 0 | 0 | 0 | 0 | 0 | 0 | 0 | 0 | 0 | FCC_SS | 13.58 | -5.1424 | 4.2726 | 7.98 | 0.05357749 | 0.08398395 | -4032.077 | 0.7439013
452 | Fe19.96Mn19.96Ni19.96Co19.96Cr19.96C0.5 | 0 | 19.9 | 19.9 | 19.9 | 0 | 0 | 19.9 | 19.9 | 0 | 0 | 0 | 0 | 0 | 0 | 0.498 | 0 | 0 | 0 | 0 | 0 | 0 | 0 | 0 | 0 | 0 | FCC_SS | 13.58 | -5.1424 | 4.2726 | 7.98 | 0.05357749 | 0.08398395 | -4032.077 | 0.7439013
453 | Fe19.96Mn19.96Ni19.96Co19.96Cr19.96C0.5 | 0 | 19.9 | 19.9 | 19.9 | 0 | 0 | 19.9 | 19.9 | 0 | 0 | 0 | 0 | 0 | 0 | 0.498 | 0 | 0 | 0 | 0 | 0 | 0 | 0 | 0 | 0 | 0 | FCC_SS | 13.58 | -5.1424 | 4.2726 | 7.98 | 0.05357749 | 0.08398395 | -4032.077 | 0.7439013
454 | Fe19.96Mn19.96Ni19.96Co19.96Cr19.96C0.5 | 0 | 19.9 | 19.9 | 19.9 | 0 | 0 | 19.9 | 19.9 | 0 | 0 | 0 | 0 | 0 | 0 | 0.498 | 0 | 0 | 0 | 0 | 0 | 0 | 0 | 0 | 0 | 0 | Im | 13.58 | -5.1424 | 4.2726 | 7.98 | 0.05357749 | 0.08398395 | -4032.077 | 0.7439013
455 | Fe19.96Mn19.96Ni19.96Co19.96Cr19.96C0.8 | 0 | 19.84 | 19.84 | 19.84 | 0 | 0 | 19.84 | 19.84 | 0 | 0 | 0 | 0 | 0 | 0 | 0.795 | 0 | 0 | 0 | 0 | 0 | 0 | 0 | 0 | 0 | 0 | FCC_SS | 13.66 | -5.7224 | 4.7697 | 7.97 | 0.05818977 | 0.08712455 | -3658.698 | 0.6004386
456 | Fe19.96Mn19.96Ni19.96Co19.96Cr19.96C0.8 | 0 | 19.84 | 19.84 | 19.84 | 0 | 0 | 19.84 | 19.84 | 0 | 0 | 0 | 0 | 0 | 0 | 0.795 | 0 | 0 | 0 | 0 | 0 | 0 | 0 | 0 | 0 | 0 | FCC_SS | 13.66 | -5.7224 | 4.7697 | 7.97 | 0.05818977 | 0.08712455 | -3658.698 | 0.6004386
457 | Fe19.96Mn19.96Ni19.96Co19.96Cr19.96C0.8 | 0 | 19.84 | 19.84 | 19.84 | 0 | 0 | 19.84 | 19.84 | 0 | 0 | 0 | 0 | 0 | 0 | 0.795 | 0 | 0 | 0 | 0 | 0 | 0 | 0 | 0 | 0 | 0 | Im | 13.66 | -5.7224 | 4.7697 | 7.97 | 0.05818977 | 0.08712455 | -3658.698 | 0.6004386
458 | Fe19.96Mn19.96Ni19.96Co19.96Cr19.96C0.8 | 0 | 19.84 | 19.84 | 19.84 | 0 | 0 | 19.84 | 19.84 | 0 | 0 | 0 | 0 | 0 | 0 | 0.795 | 0 | 0 | 0 | 0 | 0 | 0 | 0 | 0 | 0 | 0 | Im | 13.66 | -5.7224 | 4.7697 | 7.97 | 0.05818977 | 0.08712455 | -3658.698 | 0.6004386
459 | Al0.1CoCrFeNi | 2.439 | 24.39 | 24.39 | 24.39 | 0 | 0 | 24.39 |  | 0 | 0 | 0 | 0 | 0 | 0 | 0 | 0 | 0 | 0 | 0 | 0 | 0 | 0 | 0 | 0 | 0 | FCC_SS | 12.2 | -5.04 | 2.3 | 8.12 | 0.05057214 | 0.0555704 | -3782.057 | 2.306238
460 | Al0.1CoCrFeNi | 2.439 | 24.39 | 24.39 | 24.39 | 0 | 0 | 24.39 |  | 0 | 0 | 0 | 0 | 0 | 0 | 0 | 0 | 0 | 0 | 0 | 0 | 0 | 0 | 0 | 0 | 0 | FCC_SS | 12.2 | -5.04 | 2.3 | 8.12 | 0.05057214 | 0.0555704 | -3782.057 | 2.306238
461 | Al0.1CoCrFeNi | 2.439 | 24.39 | 24.39 | 24.39 | 0 | 0 | 24.39 |  | 0 | 0 | 0 | 0 | 0 | 0 | 0 | 0 | 0 | 0 | 0 | 0 | 0 | 0 | 0 | 0 | 0 | FCC_SS | 12.2 | -5.04 | 2.3 | 8.12 | 0.05057214 | 0.0555704 | -3782.057 | 2.306238
462 | Al0.1CoCrFeNi | 2.439 | 24.39 | 24.39 | 24.39 | 0 | 0 | 24.39 |  | 0 | 0 | 0 | 0 | 0 | 0 | 0 | 0 | 0 | 0 | 0 | 0 | 0 | 0 | 0 | 0 | 0 | FCC_SS | 12.2 | -5.04 | 2.3 | 8.12 | 0.05057214 | 0.0555704 | -3782.057 | 2.306238
463 | CoCrFeMnNi | 0 | 20 | 20 | 20 | 0 | 0 | 20 | 20 | 0 | 0 | 0 | 0 | 0 | 0 | 0 | 0 | 0 | 0 | 0 | 0 | 0 | 0 | 0 | 0 | 0 | FCC_SS | 13.38 | -4.16 | 0.92 | 8 | 0.04464643 | 0.07834759 | -4879.197 | 15.80813
464 | CoCrFeMnNi | 0 | 20 | 20 | 20 | 0 | 0 | 20 | 20 | 0 | 0 | 0 | 0 | 0 | 0 | 0 | 0 | 0 | 0 | 0 | 0 | 0 | 0 | 0 | 0 | 0 | Im | 13.38 | -4.16 | 0.92 | 8 | 0.04464643 | 0.07834759 | -4879.197 | 15.80813
465 | CoCrFeMnNi | 0 | 20 | 20 | 20 | 0 | 0 | 20 | 20 | 0 | 0 | 0 | 0 | 0 | 0 | 0 | 0 | 0 | 0 | 0 | 0 | 0 | 0 | 0 | 0 | 0 | Im | 13.38 | -4.16 | 0.92 | 8 | 0.04464643 | 0.07834759 | -4879.197 | 15.80813
466 | CoCrFeMnNi | 0 | 20 | 20 | 20 | 0 | 0 | 20 | 20 | 0 | 0 | 0 | 0 | 0 | 0 | 0 | 0 | 0 | 0 | 0 | 0 | 0 | 0 | 0 | 0 | 0 | FCC_SS | 13.38 | -4.16 | 0.92 | 8 | 0.04464643 | 0.07834759 | -4879.197 | 15.80813
467 | CoCrFeMnNi | 0 | 20 | 20 | 20 | 0 | 0 | 20 | 20 | 0 | 0 | 0 | 0 | 0 | 0 | 0 | 0 | 0 | 0 | 0 | 0 | 0 | 0 | 0 | 0 | 0 | FCC_SS | 13.38 | -4.16 | 0.92 | 8 | 0.04464643 | 0.07834759 | -4879.197 | 15.80813
468 | CoCrFeMnNi | 0 | 20 | 20 | 20 | 0 | 0 | 20 | 20 | 0 | 0 | 0 | 0 | 0 | 0 | 0 | 0 | 0 | 0 | 0 | 0 | 0 | 0 | 0 | 0 | 0 | FCC_SS | 13.38 | -4.16 | 0.92 | 8 | 0.04464643 | 0.07834759 | -4879.197 | 15.80813
469 | CoCrFeMnNi | 0 | 20 | 20 | 20 | 0 | 0 | 20 | 20 | 0 | 0 | 0 | 0 | 0 | 0 | 0 | 0 | 0 | 0 | 0 | 0 | 0 | 0 | 0 | 0 | 0 | FCC_SS | 13.38 | -4.16 | 0.92 | 8 | 0.04464643 | 0.07834759 | -4879.197 | 15.80813
470 | AlCoCrFeNi2.1 | 16.39 | 16.39 | 16.39 | 34.43 | 0 | 0 | 16.39 | 0 | 0 | 0 | 0 | 0 | 0 | 0 | 0 | 0 | 0 | 0 | 0 | 0 | 0 | 0 | 0 | 0 | 0 | FCC_PLUS_BCC | 12.91 | -11.94 | 5.38 | 7.7 | 0.06057571 | 0.06681045 | -1523.922 | 0.4460276
471 | AlCoCrFeNi2.1 | 16.39 | 16.39 | 16.39 | 34.43 | 0 | 0 | 16.39 | 0 | 0 | 0 | 0 | 0 | 0 | 0 | 0 | 0 | 0 | 0 | 0 | 0 | 0 | 0 | 0 | 0 | 0 | FCC_PLUS_BCC | 12.91 | -11.94 | 5.38 | 7.7 | 0.06057571 | 0.06681045 | -1523.922 | 0.4460276
472 | AlCoCrFeNi2.1 | 16.39 | 16.39 | 16.39 | 34.43 | 0 | 0 | 16.39 | 0 | 0 | 0 | 0 | 0 | 0 | 0 | 0 | 0 | 0 | 0 | 0 | 0 | 0 | 0 | 0 | 0 | 0 | FCC_PLUS_BCC | 12.91 | -11.94 | 5.38 | 7.7 | 0.06057571 | 0.06681045 | -1523.922 | 0.4460276
473 | AlCoCrFeNi2.1 | 16.39 | 16.39 | 16.39 | 34.43 | 0 | 0 | 16.39 | 0 | 0 | 0 | 0 | 0 | 0 | 0 | 0 | 0 | 0 | 0 | 0 | 0 | 0 | 0 | 0 | 0 | 0 | FCC_PLUS_BCC | 12.91 | -11.94 | 5.38 | 7.7 | 0.06057571 | 0.06681045 | -1523.922 | 0.4460276
474 | AlCoCrFeNi2.1 | 16.39 | 16.39 | 16.39 | 34.43 | 0 | 0 | 16.39 | 0 | 0 | 0 | 0 | 0 | 0 | 0 | 0 | 0 | 0 | 0 | 0 | 0 | 0 | 0 | 0 | 0 | 0 | FCC_PLUS_BCC | 12.91 | -11.94 | 5.38 | 7.7 | 0.06057571 | 0.06681045 | -1523.922 | 0.4460276
475 | AlCoCrFeNi2.1 | 16.39 | 16.39 | 16.39 | 34.43 | 0 | 0 | 16.39 | 0 | 0 | 0 | 0 | 0 | 0 | 0 | 0 | 0 | 0 | 0 | 0 | 0 | 0 | 0 | 0 | 0 | 0 | FCC_PLUS_BCC | 12.91 | -11.94 | 5.38 | 7.7 | 0.06057571 | 0.06681045 | -1523.922 | 0.4460276
476 | AlCoCrFeNi2.1 | 16.39 | 16.39 | 16.39 | 34.43 | 0 | 0 | 16.39 | 0 | 0 | 0 | 0 | 0 | 0 | 0 | 0 | 0 | 0 | 0 | 0 | 0 | 0 | 0 | 0 | 0 | 0 | FCC_PLUS_BCC | 12.91 | -11.94 | 5.38 | 7.7 | 0.06057571 | 0.06681045 | -1523.922 | 0.4460276
477 | AlCoCrFeNi2.1 | 16.39 | 16.39 | 16.39 | 34.43 | 0 | 0 | 16.39 | 0 | 0 | 0 | 0 | 0 | 0 | 0 | 0 | 0 | 0 | 0 | 0 | 0 | 0 | 0 | 0 | 0 | 0 | FCC_PLUS_BCC | 12.91 | -11.94 | 5.38 | 7.7 | 0.06057571 | 0.06681045 | -1523.922 | 0.4460276
478 | AlCoCrFeNi2.1 | 16.39 | 16.39 | 16.39 | 34.43 | 0 | 0 | 16.39 | 0 | 0 | 0 | 0 | 0 | 0 | 0 | 0 | 0 | 0 | 0 | 0 | 0 | 0 | 0 | 0 | 0 | 0 | FCC_PLUS_BCC | 12.91 | -11.94 | 5.38 | 7.7 | 0.06057571 | 0.06681045 | -1523.922 | 0.4460276
479 | AlCoCrFeNi2.1 | 16.39 | 16.39 | 16.39 | 34.43 | 0 | 0 | 16.39 | 0 | 0 | 0 | 0 | 0 | 0 | 0 | 0 | 0 | 0 | 0 | 0 | 0 | 0 | 0 | 0 | 0 | 0 | FCC_PLUS_BCC | 12.91 | -11.94 | 5.38 | 7.7 | 0.06057571 | 0.06681045 | -1523.922 | 0.4460276
480 | AlCoCrFeNi2.1 | 16.39 | 16.39 | 16.39 | 34.43 | 0 | 0 | 16.39 | 0 | 0 | 0 | 0 | 0 | 0 | 0 | 0 | 0 | 0 | 0 | 0 | 0 | 0 | 0 | 0 | 0 | 0 | FCC_PLUS_BCC | 12.91 | -11.94 | 5.38 | 7.7 | 0.06057571 | 0.06681045 | -1523.922 | 0.4460276
481 | AlCoCrFeNi2.1 | 16.39 | 16.39 | 16.39 | 34.43 | 0 | 0 | 16.39 | 0 | 0 | 0 | 0 | 0 | 0 | 0 | 0 | 0 | 0 | 0 | 0 | 0 | 0 | 0 | 0 | 0 | 0 | FCC_PLUS_BCC | 12.91 | -11.94 | 5.38 | 7.7 | 0.06057571 | 0.06681045 | -1523.922 | 0.4460276
482 | AlCoCrFeNi2.1 | 16.39 | 16.39 | 16.39 | 34.43 | 0 | 0 | 16.39 | 0 | 0 | 0 | 0 | 0 | 0 | 0 | 0 | 0 | 0 | 0 | 0 | 0 | 0 | 0 | 0 | 0 | 0 | FCC_PLUS_BCC | 12.91 | -11.94 | 5.38 | 7.7 | 0.06057571 | 0.06681045 | -1523.922 | 0.4460276
483 | Fe45Cr10V10Co10Ni25 | 0 | 45 | 10 | 25 | 0 | 0 | 10 | 0 | 0 | 0 | 0 | 0 | 0 | 0 | 0 | 0 | 0 | 10 | 0 | 0 | 0 | 0 | 0 | 0 | 0 | FCC_SS | 11.61 | -5.82 | 1.7393 | 8.1 | 0.05879147 | 0.05099814 | -3148.265 | 3.837808
484 | Fe45Cr10V10Co20Ni15 | 0 | 45 | 10 | 15 | 0 | 0 | 20 | 0 | 0 | 0 | 0 | 0 | 0 | 0 | 0 | 0 | 0 | 10 | 0 | 0 | 0 | 0 | 0 | 0 | 0 | FCC_SS | 11.86 | -5.36 | 1.7325 | 8 | 0.05718005 | 0.04966324 | -3501.355 | 3.951284
485 | Fe45Cr10V10Co30Ni5 | 0 | 45 | 10 | 5 | 0 | 0 | 30 | 0 | 0 | 0 | 0 | 0 | 0 | 0 | 0 | 0 | 0 | 10 | 0 | 0 | 0 | 0 | 0 | 0 | 0 | Im | 11.07 | -4.9 | 1.7248 | 7.9 | 0.05541468 | 0.04822528 | -3584.421 | 3.72109
486 | Fe45Cr10V10Co35 | 0 | 45 | 10 | 0 | 0 | 0 | 35 | 0 | 0 | 0 | 0 | 0 | 0 | 0 | 0 | 0 | 0 | 10 | 0 | 0 | 0 | 0 | 0 | 0 | 0 | Im | 9.87 | -4.67 | 1.7206 | 7.85 | 0.0544692 | 0.04746455 | -3357.702 | 3.333936
487 | AlCoCrFeNi | 20 | 20 | 20 | 20 | 0 | 0 | 20 | 0 | 0 | 0 | 0 | 0 | 0 | 0 | 0 | 0 | 0 | 0 | 0 | 0 | 0 | 0 | 0 | 0 | 0 | Im | 13.38 | -12.32 | 5.25 | 7.2 | 0.06076072 | 0.06780952 | -1520.455 | 0.4854422
488 | Al19Co19Cr19Fe19Ni19Fe5 | 19 | 24 | 19 | 19 | 0 | 0 | 19 | 0 | 0 | 0 | 0 | 0 | 0 | 0 | 0 | 0 | 0 | 0 | 0 | 0 | 0 | 0 | 0 | 0 | 0 | Im | 13.34 | -11.6888 | 5.6878 | 7.24 | 0.05939906 | 0.06630225 | -1605.472 | 0.4123511
489 | Al17Co17Cr17Fe17Ni17Fe15 | 17 | 32 | 17 | 17 | 0 | 0 | 17 | 0 | 0 | 0 | 0 | 0 | 0 | 0 | 0 | 0 | 0 | 0 | 0 | 0 | 0 | 0 | 0 | 0 | 0 | Im | 13.05 | -10.4312 | 5.4858 | 7.32 | 0.0565162 | 0.06310666 | -1776.81 | 0.4336412
490 | Al16Co16Cr16Fe16Ni16Fe20 | 16 | 36 | 16 | 16 | 0 | 0 | 16 | 0 | 0 | 0 | 0 | 0 | 0 | 0 | 0 | 0 | 0 | 0 | 0 | 0 | 0 | 0 | 0 | 0 | 0 | Im | 12.81 | -9.8048 | 5.373 | 7.36 | 0.05498698 | 0.06140941 | -1864.38 | 0.4437266
491 | AlCoCrFeNi | 20 | 20 | 20 | 20 | 0 | 0 | 20 | 0 | 0 | 0 | 0 | 0 | 0 | 0 | 0 | 0 | 0 | 0 | 0 | 0 | 0 | 0 | 0 | 0 | 0 | BCC_SS | 13.38 | -12.32 | 5.25 | 7.2 | 0.06076072 | 0.06780952 | -1520.455 | 0.4854422
492 | AlCoCrFeNiTi0.5 | 18.18 | 18.18 | 18.18 | 18.18 | 0 | 9.09 | 18.18 | 0 | 0 | 0 | 0 | 0 | 0 | 0 | 0 | 0 | 0 | 0 | 0 | 0 | 0 | 0 | 0 | 0 | 0 | BCC_SS | 14.7 | -17.92 | 6.12 | 6.91 | 0.08621287 | 0.07617001 | -1167.71 | 0.3924773
493 | Fe34Cr34Ni14Al14Co4 | 14 | 34 | 34 | 14 | 0 | 0 | 4 | 0 | 0 | 0 | 0 | 0 | 0 | 0 | 0 | 0 | 0 | 0 | 0 | 0 | 0 | 0 | 0 | 0 | 0 | Im | 12.63 | -7.5744 | 4.4299 | 7.65 | 0.05606733 | 0.06220561 | -2516.029 | 0.6435992
494 | Al0.5CoCrFeMnNi | 9.09 | 18.18 | 18.18 | 18.18 | 0 | 0 | 18.18 | 18.18 | 0 | 0 | 0 | 0 | 0 | 0 | 0 | 0 | 0 | 0 | 0 | 0 | 0 | 0 | 0 | 0 | 0 | FCC_PLUS_BCC | 16.01 | -2.6509 | 4.4259 | 8.08 | 0.05143197 | 0.0795427 | -8690.46 | 0.8173125
495 | Cr20Fe6Co34Ni34Mo6 |  | 6 | 20 | 34 | 0 | 0 | 34 | 0 | 0 | 0 | 6 | 0 | 0 | 0 | 0 | 0 | 0 | 0 | 0 | 0 | 0 | 0 | 0 | 0 | 0 | FCC_SS | 11.58 | -4.2928 | 2.1847 | 8.5 | 0.06528844 | 0.06460567 | -4377.676 | 2.426191
496 | Cr20Fe6Co34Ni34Mo6 |  | 6 | 20 | 34 | 0 | 0 | 34 | 0 | 0 | 0 | 6 | 0 | 0 | 0 | 0 | 0 | 0 | 0 | 0 | 0 | 0 | 0 | 0 | 0 | 0 | FCC_SS | 11.58 | -4.2928 | 2.1847 | 8.5 | 0.06528844 | 0.06460567 | -4377.676 | 2.426191
497 | Cr20Fe6Co34Ni34Mo6 |  | 6 | 20 | 34 | 0 | 0 | 34 | 0 | 0 | 0 | 6 | 0 | 0 | 0 | 0 | 0 | 0 | 0 | 0 | 0 | 0 | 0 | 0 | 0 | 0 | FCC_SS | 11.58 | -4.2928 | 2.1847 | 8.5 | 0.06528844 | 0.06460567 | -4377.676 | 2.426191
498 | Cr20Fe6Co34Ni34Mo6 |  | 6 | 20 | 34 | 0 | 0 | 34 | 0 | 0 | 0 | 6 | 0 | 0 | 0 | 0 | 0 | 0 | 0 | 0 | 0 | 0 | 0 | 0 | 0 | 0 | FCC_SS | 11.58 | -4.2928 | 2.1847 | 8.5 | 0.06528844 | 0.06460567 | -4377.676 | 2.426191
499 | Cr20Fe6Co34Ni34Mo6 |  | 6 | 20 | 34 | 0 | 0 | 34 | 0 | 0 | 0 | 6 | 0 | 0 | 0 | 0 | 0 | 0 | 0 | 0 | 0 | 0 | 0 | 0 | 0 | 0 | FCC_SS | 11.58 | -4.2928 | 2.1847 | 8.5 | 0.06528844 | 0.06460567 | -4377.676 | 2.426191
500 | Cr20Fe6Co34Ni34Mo6 |  | 6 | 20 | 34 | 0 | 0 | 34 | 0 | 0 | 0 | 6 | 0 | 0 | 0 | 0 | 0 | 0 | 0 | 0 | 0 | 0 | 0 | 0 | 0 | 0 | FCC_SS | 11.58 | -4.2928 | 2.1847 | 8.5 | 0.06528844 | 0.06460567 | -4377.676 | 2.426191
501 | CoCrFeMnNi |  | 20 | 20 | 20 | 0 | 0 | 20 | 20 | 0 | 0 | 0 | 0 | 0 | 0 | 0 | 0 | 0 | 0 | 0 | 0 | 0 | 0 | 0 | 0 | 0 | FCC_SS | 13.38 | -4.16 | 0.92 | 8 | 0.04464643 | 0.07834759 | -4879.197 | 15.80813
502 | AlCoCrNi | 25 |  | 25 | 25 | 0 | 0 | 25 | 0 | 0 | 0 | 0 | 0 | 0 | 0 | 0 | 0 | 0 | 0 | 0 | 0 | 0 | 0 | 0 | 0 | 0 | Im | 11.53 | -15.5 | 6.1341 | 7 | 0.06689179 | 0.07457477 | -1016.314 | 0.3064274
503 | AlCoCrFeNi | 20 | 20 | 20 | 20 | 0 | 0 | 20 | 0 | 0 | 0 | 0 | 0 | 0 | 0 | 0 | 0 | 0 | 0 | 0 | 0 | 0 | 0 | 0 | 0 | 0 | Im | 13.38 | -12.32 | 5.25 | 7.2 | 0.06076072 | 0.06780952 | -1520.455 | 0.4854422
504 | CoCrNi |  |  | 33.33 | 33.33 | 0 | 0 | 33.33 | 0 | 0 | 0 | 0 | 0 | 0 | 0 | 0 | 0 | 0 | 0 | 0 | 0 | 0 | 0 | 0 | 0 | 0 | FCC_SS | 9.13 | -4.89 | 1.12 | 8.33 | 0.05605472 | 0.06135454 | -2990.134 | 7.27838
505 | V10Cr15Mn5Fe35Co10Ni25 |  | 35 | 15 | 25 | 0 | 0 | 10 | 5 | 0 | 0 | 0 | 0 | 0 | 0 | 0 | 0 | 0 | 10 | 0 | 0 | 0 | 0 | 0 | 0 | 0 | FCC_SS | 13.38 | -6.26 | 2.4036 | 7.95 | 0.06121399 | 0.06329328 | -3376.633 | 2.315964
506 | V10Cr15Mn5Fe35Co10Ni25 |  | 35 | 15 | 25 | 0 | 0 | 10 | 5 | 0 | 0 | 0 | 0 | 0 | 0 | 0 | 0 | 0 | 10 | 0 | 0 | 0 | 0 | 0 | 0 | 0 | Im | 13.38 | -6.26 | 2.4036 | 7.95 | 0.06121399 | 0.06329328 | -3376.633 | 2.315964
507 | V10Cr15Mn5Fe35Co10Ni25 |  | 35 | 15 | 25 | 0 | 0 | 10 | 5 | 0 | 0 | 0 | 0 | 0 | 0 | 0 | 0 | 0 | 10 | 0 | 0 | 0 | 0 | 0 | 0 | 0 | Im | 13.38 | -6.26 | 2.4036 | 7.95 | 0.06121399 | 0.06329328 | -3376.633 | 2.315964
508 | V10Cr15Mn5Fe35Co10Ni25 |  | 35 | 15 | 25 | 0 | 0 | 10 | 5 | 0 | 0 | 0 | 0 | 0 | 0 | 0 | 0 | 0 | 10 | 0 | 0 | 0 | 0 | 0 | 0 | 0 | Im | 13.38 | -6.26 | 2.4036 | 7.95 | 0.06121399 | 0.06329328 | -3376.633 | 2.315964
509 | V10Cr15Mn5Fe35Co10Ni25 |  | 35 | 15 | 25 | 0 | 0 | 10 | 5 | 0 | 0 | 0 | 0 | 0 | 0 | 0 | 0 | 0 | 10 | 0 | 0 | 0 | 0 | 0 | 0 | 0 | Im | 13.38 | -6.26 | 2.4036 | 7.95 | 0.06121399 | 0.06329328 | -3376.633 | 2.315964
510 | V10Cr15Mn5Fe35Co10Ni25 |  | 35 | 15 | 25 | 0 | 0 | 10 | 5 | 0 | 0 | 0 | 0 | 0 | 0 | 0 | 0 | 0 | 10 | 0 | 0 | 0 | 0 | 0 | 0 | 0 | Im | 13.38 | -6.26 | 2.4036 | 7.95 | 0.06121399 | 0.06329328 | -3376.633 | 2.315964
511 | Co17.5Cr12.5Fe55Ni10Mo5 |  | 55 | 12.5 | 10 | 0 | 0 | 17.5 | 0 | 0 | 0 | 5 | 0 | 0 | 0 | 0 | 0 | 0 | 0 | 0 | 0 | 0 | 0 | 0 | 0 | 0 | Im | 10.59 | -2.335 | 2.0929 | 8.03 | 0.05261109 | 0.05426438 | -7320.706 | 2.417681
512 | Co17.5Cr12.5Fe55Ni10Mo5 |  | 55 | 12.5 | 10 | 0 | 0 | 17.5 | 0 | 0 | 0 | 5 | 0 | 0 | 0 | 0 | 0 | 0 | 0 | 0 | 0 | 0 | 0 | 0 | 0 | 0 | FCC_SS | 10.59 | -2.335 | 2.0929 | 8.03 | 0.05261109 | 0.05426438 | -7320.706 | 2.417681
513 | Co17.5Cr12.5Fe55Ni10Mo5 |  | 55 | 12.5 | 10 | 0 | 0 | 17.5 | 0 | 0 | 0 | 5 | 0 | 0 | 0 | 0 | 0 | 0 | 0 | 0 | 0 | 0 | 0 | 0 | 0 | 0 | FCC_SS | 10.59 | -2.335 | 2.0929 | 8.03 | 0.05261109 | 0.05426438 | -7320.706 | 2.417681
514 | Co17.5Cr12.5Fe55Ni10Mo5 |  | 55 | 12.5 | 10 | 0 | 0 | 17.5 | 0 | 0 | 0 | 5 | 0 | 0 | 0 | 0 | 0 | 0 | 0 | 0 | 0 | 0 | 0 | 0 | 0 | 0 | FCC_SS | 10.59 | -2.335 | 2.0929 | 8.03 | 0.05261109 | 0.05426438 | -7320.706 | 2.417681
515 | Co18Cr12.5Fe55Ni7Mo7.5 |  | 55 | 12.5 | 7 | 0 | 0 | 18 | 0 | 0 | 0 | 7.5 | 0 | 0 | 0 | 0 | 0 | 0 | 0 | 0 | 0 | 0 | 0 | 0 | 0 | 0 | Im | 10.62 | -2.331 | 2.514 | 7.92 | 0.05866474 | 0.06013328 | -7487.578 | 1.680328
516 | Co18Cr12.5Fe55Ni7Mo7.5 |  | 55 | 12.5 | 7 | 0 | 0 | 18 | 0 | 0 | 0 | 7.5 | 0 | 0 | 0 | 0 | 0 | 0 | 0 | 0 | 0 | 0 | 0 | 0 | 0 | 0 | Im | 10.62 | -2.331 | 2.514 | 7.92 | 0.05866474 | 0.06013328 | -7487.578 | 1.680328
517 | Co18Cr12.5Fe55Ni7Mo7.5 |  | 55 | 12.5 | 7 | 0 | 0 | 18 | 0 | 0 | 0 | 7.5 | 0 | 0 | 0 | 0 | 0 | 0 | 0 | 0 | 0 | 0 | 0 | 0 | 0 | 0 | FCC_SS | 10.62 | -2.331 | 2.514 | 7.92 | 0.05866474 | 0.06013328 | -7487.578 | 1.680328
518 | Co18Cr12.5Fe55Ni7Mo7.5 |  | 55 | 12.5 | 7 | 0 | 0 | 18 | 0 | 0 | 0 | 7.5 | 0 | 0 | 0 | 0 | 0 | 0 | 0 | 0 | 0 | 0 | 0 | 0 | 0 | 0 | FCC_SS | 10.62 | -2.331 | 2.514 | 7.92 | 0.05866474 | 0.06013328 | -7487.578 | 1.680328
519 | AlCoCrCuFeNi | 16.67 | 16.67 | 16.67 | 16.67 | 16.67 | 0 | 16.67 | 0 | 0 | 0 | 0 | 0 | 0 | 0 | 0 | 0 | 0 | 0 | 0 | 0 | 0 | 0 | 0 | 0 | 0 | FCC_PLUS_BCC | 14.9 | -4.78 | 4.82 | 7.83 | 0.05841854 | 0.06621174 | -4200.167 | 0.6413457
520 | AlMo0.5NbTa0.5TiZr | 20 | 0 | 0 | 0 | 0 | 20 | 0 | 0 | 0 | 0 | 10 | 0 | 20 | 10 | 0 | 0 | 20 | 0 | 0 | 0 | 0 | 0 | 0 | 0 | 0 | BCC_SS | 14.53 | -16.84 | 4.34 | 4.3 | 0.07165115 | 0.1375565 | -1630.138 | 0.7714116
521 | Al0.4Hf0.6NbTaTiZr | 8 | 0 | 0 | 0 | 0 | 20 | 0 | 0 | 0 | 0 | 0 | 0 | 20 | 20 | 0 | 12 | 20 | 0 | 0 | 0 | 0 | 0 | 0 | 0 | 0 | BCC_SS | 14.5 | -6.33 | 4.11 | 4.32 | 0.07644147 | 0.07833278 | -4824.171 | 0.8583894
522 | HfNbTaTiZr | 0 | 0 | 0 | 0 | 0 | 20 | 0 | 0 | 0 | 0 | 0 | 0 | 20 | 20 | 0 | 20 | 20 | 0 | 0 | 0 | 0 | 0 | 0 | 0 | 0 | BCC_SS | 13.38 | 2.72 | 4.01 | 4.4 | 0.06566576 | 0.0813301 | 10946.02 | 0.8320844
523 | AlMo0.5NbTa0.5TiZr | 20 | 0 | 0 | 0 | 0 | 20 | 0 | 0 | 0 | 0 | 10 | 0 | 20 | 10 | 0 | 0 | 20 | 0 | 0 | 0 | 0 | 0 | 0 | 0 | 0 | Im | 14.53 | -16.84 | 4.34 | 4.3 | 0.07165115 | 0.1375565 | -1630.138 | 0.7714116
524 | AlNb1.5Ta0.5Ti1.5Zr0.5 | 20 | 0 | 0 | 0 | 0 | 30 | 0 | 0 | 0 | 0 | 0 | 0 | 30 | 10 | 0 | 0 | 10 | 0 | 0 | 0 | 0 | 0 | 0 | 0 | 0 | BCC_SS | 12.51 | -15.12 | 3.07 | 4.2 | 0.06783827 | 0.05243915 | -1534.957 | 1.327335
525 | Al0.4Hf0.6NbTaTiZr | 8 | 0 | 0 | 0 | 0 | 20 | 0 | 0 | 0 | 0 | 0 | 0 | 20 | 20 | 0 | 12 | 20 | 0 | 0 | 0 | 0 | 0 | 0 | 0 | 0 | BCC_SS | 14.5 | -6.33 | 4.11 | 4.32 | 0.07644147 | 0.07833278 | -4824.171 | 0.8583894
526 | Al0.3NbTaTi1.4Zr1.3 | 6 | 0 | 0 | 0 | 0 | 28 | 0 | 0 | 0 | 0 | 0 | 0 | 20 | 20 | 0 | 0 | 26 | 0 | 0 | 0 | 0 | 0 | 0 | 0 | 0 | BCC_SS | 12.83 | -5.0406 | 4.7543 | 4.4 | 0.04925924 | 0.06908442 | -5291.032 | 0.5676145
527 | Al0.3NbTa0.8Ti1.4V0.2Zr1.3 | 6 | 0 | 0 | 0 | 0 | 28 | 0 | 0 | 0 | 0 | 0 | 0 | 20 | 16 | 0 | 0 | 26 | 4 | 0 | 0 | 0 | 0 | 0 | 0 | 0 | BCC_SS | 13.46 | -4.86 | 4.5 | 4.34 | 0.0532585 | 0.07112044 | -5634.589 | 0.6646914
528 | Al0.5NbTa0.8Ti1.5V0.2Zr | 10 | 0 | 0 | 0 | 0 | 30 | 0 | 0 | 0 | 0 | 0 | 0 | 20 | 16 | 0 | 0 | 20 | 4 | 0 | 0 | 0 | 0 | 0 | 0 | 0 | BCC_SS | 13.78 | -8.62 | 4.23 | 4.3 | 0.06020758 | 0.06585749 | -3169.975 | 0.7701379
529 | AlNbTiV | 25 | 0 | 0 | 0 | 0 | 25 | 0 | 0 | 0 | 0 | 0 | 0 | 25 | 0 | 0 | 0 | 0 | 25 | 0 | 0 | 0 | 0 | 0 | 0 | 0 | BCC_SS | 11.53 | -16.25 | 3.3 | 4.25 | 0.06244016 | 0.02102885 | -1184.574 | 1.05877
530 | HfNbTiVZr | 0 | 0 | 0 | 0 | 0 | 20 | 0 | 0 | 0 | 0 | 0 | 0 | 20 | 0 | 0 | 20 | 20 | 20 | 0 | 0 | 0 | 0 | 0 | 0 | 0 | Im | 13.38 | 0.16 | 6.08 | 4.4 | 0.08908901 | 0.09333133 | 167584.5 | 0.3619503
531 | HfNbTiVZr | 0 | 0 | 0 | 0 | 0 | 20 | 0 | 0 | 0 | 0 | 0 | 0 | 20 | 0 | 0 | 20 | 20 | 20 | 0 | 0 | 0 | 0 | 0 | 0 | 0 | BCC_SS | 13.38 | 0.16 | 6.08 | 4.4 | 0.08908901 | 0.09333133 | 167584.5 | 0.3619503
532 | HfNbTiVZr | 0 | 0 | 0 | 0 | 0 | 20 | 0 | 0 | 0 | 0 | 0 | 0 | 20 | 0 | 0 | 20 | 20 | 20 | 0 | 0 | 0 | 0 | 0 | 0 | 0 | BCC_SS | 13.38 | 0.16 | 6.08 | 4.4 | 0.08908901 | 0.09333133 | 167584.5 | 0.3619503
533 | HfNbTiVZr | 0 | 0 | 0 | 0 | 0 | 20 | 0 | 0 | 0 | 0 | 0 | 0 | 20 | 0 | 0 | 20 | 20 | 20 | 0 | 0 | 0 | 0 | 0 | 0 | 0 | BCC_SS | 13.38 | 0.16 | 6.08 | 4.4 | 0.08908901 | 0.09333133 | 167584.5 | 0.3619503
534 | HfNbTiVZr | 0 | 0 | 0 | 0 | 0 | 20 | 0 | 0 | 0 | 0 | 0 | 0 | 20 | 0 | 0 | 20 | 20 | 20 | 0 | 0 | 0 | 0 | 0 | 0 | 0 | Im | 13.38 | 0.16 | 6.08 | 4.4 | 0.08908901 | 0.09333133 | 167584.5 | 0.3619503
535 | CrHfNbTiZr | 0 | 0 | 20 | 0 | 0 | 20 | 0 | 0 | 0 | 0 | 0 | 0 | 20 | 0 | 0 | 20 | 20 | 0 | 0 | 0 | 0 | 0 | 0 | 0 | 0 | Im | 13.38 | -4 | 8.6265 | 4.6 | 0.1145727 | 0.09757507 | -6681.303 | 0.1797988
536 | CrHfNbTiZr | 0 | 0 | 20 | 0 | 0 | 20 | 0 | 0 | 0 | 0 | 0 | 0 | 20 | 0 | 0 | 20 | 20 | 0 | 0 | 0 | 0 | 0 | 0 | 0 | 0 | Im | 13.38 | -4 | 8.6265 | 4.6 | 0.1145727 | 0.09757507 | -6681.303 | 0.1797988
537 | CrHfNbTiZr | 0 | 0 | 20 | 0 | 0 | 20 | 0 | 0 | 0 | 0 | 0 | 0 | 20 | 0 | 0 | 20 | 20 | 0 | 0 | 0 | 0 | 0 | 0 | 0 | 0 | Im | 13.38 | -4 | 8.6265 | 4.6 | 0.1145727 | 0.09757507 | -6681.303 | 0.1797988
538 | CrHfNbTiZr | 0 | 0 | 20 | 0 | 0 | 20 | 0 | 0 | 0 | 0 | 0 | 0 | 20 | 0 | 0 | 20 | 20 | 0 | 0 | 0 | 0 | 0 | 0 | 0 | 0 | Im | 13.38 | -4 | 8.6265 | 4.6 | 0.1145727 | 0.09757507 | -6681.303 | 0.1797988
539 | NbCrMo0.5Ta0.5TiZr | 0 | 0 | 20 | 0 | 0 | 20 | 0 | 0 | 0 | 0 | 10 | 0 | 20 | 10 | 0 | 0 | 20 | 0 | 0 | 0 | 0 | 0 | 0 | 0 | 0 | Im | 14.53 | -4.92 | 7.13 | 4.9 | 0.08150362 | 0.138071 | -6286.588 | 0.285816
540 | NbTiVZr | 0 | 0 | 0 | 0 | 0 | 25 | 0 | 0 | 0 | 0 | 0 | 0 | 25 | 0 | 0 | 0 | 25 | 25 | 0 | 0 | 0 | 0 | 0 | 0 | 0 | BCC_SS | 11.53 | -0.25 | 6.03 | 4.5 | 0.05424489 | 0.07682213 | -90741.1 | 0.3170989
541 | NbTiV2Zr | 0 | 0 | 0 | 0 | 0 | 20 | 0 | 0 | 0 | 0 | 0 | 0 | 20 | 0 | 0 | 0 | 20 | 40 | 0 | 0 | 0 | 0 | 0 | 0 | 0 | BCC_SS | 11.08 | -0.96 | 7.4805 | 4.6 | 0.05827778 | 0.07302026 | -22529.33 | 0.1980061
542 | NbTiV3Zr | 0 | 0 | 0 | 0 | 0 | 16.67 | 0 | 0 | 0 | 0 | 0 | 0 | 16.67 | 0 | 0 | 0 | 16.67 | 50 | 0 | 0 | 0 | 0 | 0 | 0 | 0 | BCC_SS | 10.33 | -1.4444 | 7.4975 | 4.67 | 0.05810917 | 0.0690395 | -13887.76 | 0.1837669
543 | NbTiV4Zr | 0 | 0 | 0 | 0 | 0 | 14.28 | 0 | 0 | 0 | 0 | 0 | 0 | 14.28 | 0 | 0 | 0 | 14.28 | 57.14 | 0 | 0 | 0 | 0 | 0 | 0 | 0 | BCC_SS | 9.59 | -1.6327 | 7.369 | 4.71 | 0.05671655 | 0.0654023 | -11359.1 | 0.1766044
544 | NbTiV5Zr | 0 | 0 | 0 | 0 | 0 | 12.5 | 0 | 0 | 0 | 0 | 0 | 0 | 12.5 | 0 | 0 | 0 | 12.5 | 62.5 | 0 | 0 | 0 | 0 | 0 | 0 | 0 | BCC_SS | 8.93 | -1.6875 | 7.1874 | 4.75 | 0.05495066 | 0.0621713 | -10206.66 | 0.1728653
545 | CrNbTiZr | 0 | 0 | 25 | 0 | 0 | 25 | 0 | 0 | 0 | 0 | 0 | 0 | 25 | 0 | 0 | 0 | 25 | 0 | 0 | 0 | 0 | 0 | 0 | 0 | 0 | Im | 11.53 | -5 | 7.84 | 4.75 | 0.08715209 | 0.08115721 | -4518.0305 | 0.1875846
546 | CrNbTiVZr | 0 | 0 | 20 | 0 | 0 | 20 | 0 | 0 | 0 | 0 | 0 | 0 | 20 | 0 | 0 | 0 | 20 | 20 | 0 | 0 | 0 | 0 | 0 | 0 | 0 | Im | 13.38 | -4.64 | 7.67 | 4.8 | 0.08085137 | 0.07595444 | -5609.796 | 0.2274392
547 | MoNbHfZrTi | 0 | 0 | 0 | 0 | 0 | 20 | 0 | 0 | 0 | 0 | 20 | 0 | 20 | 0 | 0 | 20 | 20 | 0 | 0 | 0 | 0 | 0 | 0 | 0 | 0 | BCC_SS | 13.38 | -3.2 | 6.0973 | 4.6 | 0.07842478 | 0.1951794 | -8987.17875 | 0.3598993
548 | HfNbTaTiZr | 0 | 0 | 0 | 0 | 0 | 20 | 0 | 0 | 0 | 0 | 0 | 0 | 20 | 20 | 0 | 20 | 20 | 0 | 0 | 0 | 0 | 0 | 0 | 0 | 0 | BCC_SS | 13.38 | 2.72 | 4.01 | 4.4 | 0.06566576 | 0.0813301 | 10946.02 | 0.8320844
549 | HfNbTaTiZr | 0 | 0 | 0 | 0 | 0 | 20 | 0 | 0 | 0 | 0 | 0 | 0 | 20 | 20 | 0 | 20 | 20 | 0 | 0 | 0 | 0 | 0 | 0 | 0 | 0 | BCC_SS | 13.38 | 2.72 | 4.01 | 4.4 | 0.06566576 | 0.0813301 | 10946.02 | 0.8320844
550 | HfNbTaTiZr | 0 | 0 | 0 | 0 | 0 | 20 | 0 | 0 | 0 | 0 | 0 | 0 | 20 | 20 | 0 | 20 | 20 | 0 | 0 | 0 | 0 | 0 | 0 | 0 | 0 | BCC_SS | 13.38 | 2.72 | 4.01 | 4.4 | 0.06566576 | 0.0813301 | 10946.02 | 0.8320844
551 | HfNbTaTiZr | 0 | 0 | 0 | 0 | 0 | 20 | 0 | 0 | 0 | 0 | 0 | 0 | 20 | 20 | 0 | 20 | 20 | 0 | 0 | 0 | 0 | 0 | 0 | 0 | 0 | BCC_SS | 13.38 | 2.72 | 4.01 | 4.4 | 0.06566576 | 0.0813301 | 10946.02 | 0.8320844
552 | HfNbTaTiZr | 0 | 0 | 0 | 0 | 0 | 20 | 0 | 0 | 0 | 0 | 0 | 0 | 20 | 20 | 0 | 20 | 20 | 0 | 0 | 0 | 0 | 0 | 0 | 0 | 0 | BCC_SS | 13.38 | 2.72 | 4.01 | 4.4 | 0.06566576 | 0.0813301 | 10946.02 | 0.8320844
553 | HfNbTaTiZr | 0 | 0 | 0 | 0 | 0 | 20 | 0 | 0 | 0 | 0 | 0 | 0 | 20 | 20 | 0 | 20 | 20 | 0 | 0 | 0 | 0 | 0 | 0 | 0 | 0 | BCC_SS | 13.38 | 2.72 | 4.01 | 4.4 | 0.06566576 | 0.0813301 | 10946.02 | 0.8320844
554 | HfNbTaTiZr | 0 | 0 | 0 | 0 | 0 | 20 | 0 | 0 | 0 | 0 | 0 | 0 | 20 | 20 | 0 | 20 | 20 | 0 | 0 | 0 | 0 | 0 | 0 | 0 | 0 | BCC_SS | 13.38 | 2.72 | 4.01 | 4.4 | 0.06566576 | 0.0813301 | 10946.02 | 0.8320844
555 | HfNbTaTiZr | 0 | 0 | 0 | 0 | 0 | 20 | 0 | 0 | 0 | 0 | 0 | 0 | 20 | 20 | 0 | 20 | 20 | 0 | 0 | 0 | 0 | 0 | 0 | 0 | 0 | BCC_SS | 13.38 | 2.72 | 4.01 | 4.4 | 0.06566576 | 0.0813301 | 10946.02 | 0.8320844
556 | HfNbTaTiZr | 0 | 0 | 0 | 0 | 0 | 20 | 0 | 0 | 0 | 0 | 0 | 0 | 20 | 20 | 0 | 20 | 20 | 0 | 0 | 0 | 0 | 0 | 0 | 0 | 0 | BCC_SS | 13.38 | 2.72 | 4.01 | 4.4 | 0.06566576 | 0.0813301 | 10946.02 | 0.8320844
557 | HfNbTaTiZr | 0 | 0 | 0 | 0 | 0 | 20 | 0 | 0 | 0 | 0 | 0 | 0 | 20 | 20 | 0 | 20 | 20 | 0 | 0 | 0 | 0 | 0 | 0 | 0 | 0 | BCC_SS | 13.38 | 2.72 | 4.01 | 4.4 | 0.06566576 | 0.0813301 | 10946.02 | 0.8320844
558 | MoNbTaVW | 0 | 0 | 0 | 0 | 0 | 0 | 0 | 0 | 20 | 0 | 20 | 0 | 20 | 20 | 0 | 0 | 0 | 20 | 0 | 0 | 0 | 0 | 0 | 0 | 0 | BCC_SS | 13.38 | -4.64 | 3.21 | 5.4 | 0.04458027 | 0.1856188 | -7717.146 | 1.298512
559 | NbMoTaW | 0 | 0 | 0 | 0 | 0 | 0 | 0 | 0 | 25 | 0 | 25 | 0 | 25 | 25 | 0 | 0 | 0 | 0 | 0 | 0 | 0 | 0 | 0 | 0 | 0 | BCC_SS | 11.53 | -6.5 | 2.27 | 5.5 | 0.03765252 | 0.1909167 | -5095.817 | 2.237575
560 | VNbMoTaW | 0 | 0 | 0 | 0 | 0 | 0 | 0 | 0 | 20 | 0 | 20 | 0 | 20 | 20 | 0 | 0 | 0 | 20 | 0 | 0 | 0 | 0 | 0 | 0 | 0 | BCC_SS | 13.38 | -4.64 | 3.21 | 5.4 | 0.04458027 | 0.1856188 | -7717.146 | 1.298512
561 | Al7.5CoCrNi | 71.43 | 0 | 9.52 | 9.52 | 0 | 0 | 9.52 | 0 | 0 | 0 | 0 | 0 | 0 | 0 | 0 | 0 | 0 | 0 | 0 | 0 | 0 | 0 | 0 | 0 | 0 | Im | 7.58 | -14.2766 | 6.0037 | 4.52 | 0.05862664 | 0.06635271 | -493.1752 | 0.2102961
562 | CrMnFeCoNi | 0 | 20 | 20 | 20 | 0 | 0 | 20 | 20 | 0 | 0 | 0 | 0 | 0 | 0 | 0 | 0 | 0 | 0 | 0 | 0 | 0 | 0 | 0 | 0 | 0 | FCC_SS | 13.38 | -4.16 | 0.92 | 8 | 0.04464643 | 0.07834759 | -4879.197 | 15.80813
563 | (CoCrNi)94Al3Ti3 | 3 | 0 | 31.33 | 31.33 | 0 | 3 | 31.33 | 0 | 0 | 0 | 0 | 0 | 0 | 0 | 0 | 0 | 0 | 0 | 0 | 0 | 0 | 0 | 0 | 0 | 0 | Im | 10.82 | -8.9774 | 3.7512 | 8.04 | 0.06948715 | 0.06806395 | -1898.275 | 0.76893
564 | FeCoNiCr | 0 | 25 | 25 | 25 | 0 | 0 | 25 | 0 | 0 | 0 | 0 | 0 | 0 | 0 | 0 | 0 | 0 | 0 | 0 | 0 | 0 | 0 | 0 | 0 | 0 | Im | 11.53 | -3.75 | 0.3 | 8.25 | 0.04853476 | 0.05312934 | -4873.347 | 128.1111
565 | (FeCoNiCr)94Ti2Al4 | 4 | 23.5 | 23.5 | 23.5 | 0 | 2 | 23.5 | 0 | 0 | 0 | 0 | 0 | 0 | 0 | 0 | 0 | 0 | 0 | 0 | 0 | 0 | 0 | 0 | 0 | 0 | Im | 13.04 | -7.3763 | 3.7062 | 7.96 | 0.06063274 | 0.06046603 | -2739.243 | 0.9493359
566 | (FeCoNiCr)94Ti2Al4 | 4 | 23.5 | 23.5 | 23.5 | 0 | 2 | 23.5 | 0 | 0 | 0 | 0 | 0 | 0 | 0 | 0 | 0 | 0 | 0 | 0 | 0 | 0 | 0 | 0 | 0 | 0 | Im | 13.04 | -7.3763 | 3.7062 | 7.96 | 0.06063274 | 0.06046603 | -2739.243 | 0.9493359
567 | Al0.5CoCrCuFeNi | 9.09 | 18.18 | 18.18 | 18.18 | 18.18 | 0 | 18.18 | 0 | 0 | 0 | 0 | 0 | 0 | 0 | 0 | 0 | 0 | 0 | 0 | 0 | 0 | 0 | 0 | 0 | 0 | Im | 14.7 | -1.52 | 3.82 | 8.27 | 0.05339181 | 0.06022245 | -13631.3 | 1.007374
568 | CoCrNi | 0 | 0 | 33.33 | 33.33 | 0 | 0 | 33.33 | 0 | 0 | 0 | 0 | 0 | 0 | 0 | 0 | 0 | 0 | 0 | 0 | 0 | 0 | 0 | 0 | 0 | 0 | FCC_SS | 9.13 | -4.89 | 1.12 | 8.33 | 0.05605472 | 0.06135454 | -2990.134 | 7.27838
569 | CoMnNi | 0 | 0 | 0 | 33.33 | 0 | 0 | 33.33 | 33.33 | 0 | 0 | 0 | 0 | 0 | 0 | 0 | 0 | 0 | 0 | 0 | 0 | 0 | 0 | 0 | 0 | 0 | FCC_SS | 9.13 | -5.7778 | 3.7347 | 8.67 | 0.02981794 | 0.09163108 | -2208.353 | 0.6545749
570 | CoFeNi | 0 | 33.33 | 0 | 33.33 | 0 | 0 | 33.33 | 0 | 0 | 0 | 0 | 0 | 0 | 0 | 0 | 0 | 0 | 0 | 0 | 0 | 0 | 0 | 0 | 0 | 0 | FCC_SS | 9.13 | -1.33 | 0.75 | 9 | 0.01775109 | 0.01761592 | -10257.07 | 16.23111
571 | FeMnNi | 0 | 33.33 | 0 | 33.33 | 0 | 0 |  | 33.33 | 0 | 0 | 0 | 0 | 0 | 0 | 0 | 0 | 0 | 0 | 0 | 0 | 0 | 0 | 0 | 0 | 0 | FCC_SS | 9.13 | -4.4444 | 3.9285 | 8.33 | 0.02958246 | 0.08753439 | -2898.286 | 0.5915851
572 | CoCrFeNi | 0 | 25 | 25 | 25 | 0 | 0 | 25 | 0 | 0 | 0 | 0 | 0 | 0 | 0 | 0 | 0 | 0 | 0 | 0 | 0 | 0 | 0 | 0 | 0 | 0 | FCC_SS | 11.53 | -3.75 | 1.03 | 8.25 | 0.04853476 | 0.05312934 | -4873.347 | 10.86813
573 | CoFeMnNi | 0 | 25 | 0 | 25 | 0 | 0 | 25 | 25 | 0 | 0 | 0 | 0 | 0 | 0 | 0 | 0 | 0 | 0 | 0 | 0 | 0 | 0 | 0 | 0 | 0 | FCC_SS | 11.53 | -4 | 0.66 | 8.5 | 0.02649431 | 0.07971782 | -4127.74 | 26.46924
574 | CoCrMnNi | 0 | 0 | 25 | 25 | 0 | 0 | 25 | 25 | 0 | 0 | 0 | 0 | 0 | 0 | 0 | 0 | 0 | 0 | 0 | 0 | 0 | 0 | 0 | 0 | 0 | FCC_SS | 11.53 | -5.5 | 3.447 | 8 | 0.04977541 | 0.08599953 | -3170.75 | 0.970391
575 | CoCrMoNbTi0.4 | 0 | 0 | 22.72 | 0 | 0 | 9.09 | 22.72 | 0 | 0 | 0 | 22.72 | 0 | 22.72 | 0 | 0 | 0 | 0 | 0 | 0 | 0 | 0 | 0 | 0 | 0 | 0 | Im | 13.01 | -12.7686 | 6.2358 | 6.27 | 0.1089822 | 0.1250511 | -2106.873 | 0.3345746
576 | CoCrMoNbTi0.4 | 0 | 0 | 22.72 | 0 | 0 | 9.09 | 22.72 | 0 | 0 | 0 | 22.72 | 0 | 22.72 | 0 | 0 | 0 | 0 | 0 | 0 | 0 | 0 | 0 | 0 | 0 | 0 | Im | 13.01 | -12.7686 | 6.2358 | 6.27 | 0.1089822 | 0.1250511 | -2106.873 | 0.3345746
577 | CoCrMoNbTi0.4 | 0 | 0 | 22.72 | 0 | 0 | 9.09 | 22.72 | 0 | 0 | 0 | 22.72 | 0 | 22.72 | 0 | 0 | 0 | 0 | 0 | 0 | 0 | 0 | 0 | 0 | 0 | 0 | Im | 13.01 | -12.7686 | 6.2358 | 6.27 | 0.1089822 | 0.1250511 | -2106.873 | 0.3345746
578 | CoCrFeMnNi | 0 | 20 | 20 | 20 | 0 | 0 | 20 | 20 | 0 | 0 | 0 | 0 | 0 | 0 | 0 | 0 | 0 | 0 | 0 | 0 | 0 | 0 | 0 | 0 | 0 | FCC_SS | 13.38 | -4.16 | 0.92 | 8 | 0.04464643 | 0.07834759 | -4879.197 | 15.80813
579 | CoCrFeMnNiNbC | 0 | 14.28 | 14.28 | 14.28 | 0 | 0 | 14.28 | 14.28 | 0 | 0 | 0 | 0 | 14.28 | 0 | 14.28 | 0 | 0 | 0 | 0 | 0 | 0 | 0 | 0 | 0 | 0 | FCC_SS | 16.18 | -38.2041 | 15.8992 | 7 | 0.175373 | 0.1685353 | -819.6571 | 0.06400707
580 | CoCrFeMnNi | 0 | 20 | 20 | 20 | 0 | 0 | 20 | 20 | 0 | 0 | 0 | 0 | 0 | 0 | 0 | 0 | 0 | 0 | 0 | 0 | 0 | 0 | 0 | 0 | 0 | FCC_SS | 13.38 | -4.16 | 0.92 | 8 | 0.04464643 | 0.07834759 | -4879.197 | 15.80813
581 | CoCrFeMnNiNbC | 0 | 14.28 | 14.28 | 14.28 | 0 | 0 | 14.28 | 14.28 | 0 | 0 | 0 | 0 | 14.28 | 0 | 14.28 | 0 | 0 | 0 | 0 | 0 | 0 | 0 | 0 | 0 | 0 | FCC_SS | 16.18 | -38.2041 | 15.8992 | 7 | 0.175373 | 0.1685353 | -819.6571 | 0.06400707
582 | CoCrFeNiNb0.25 | 0 | 23.53 | 23.53 | 23.53 | 0 | 0 | 23.53 | 0 | 0 | 0 | 0 | 0 | 5.88 | 0 | 0 | 0 | 0 | 0 | 0 | 0 | 0 | 0 | 0 | 0 | 0 | Im | 12.71 | -7.6401 | 3.4226 | 8.06 | 0.06970139 | 0.05928908 | -2723.166 | 1.085009
583 | CoCrCuFeNi | 0 | 20 | 20 | 20 | 20 | 0 | 20 | 0 | 0 | 0 | 0 | 0 | 0 | 0 | 0 | 0 | 0 | 0 | 0 | 0 | 0 | 0 | 0 | 0 | 0 | FCC_SS | 13.38 | 3.2 | 1.07 | 8.8 | 0.04497885 | 0.0502272 | 6207.48375 | 11.68661
584 | CoCrMoNbTi | 0 | 0 | 20 | 0 | 0 | 20 | 20 | 0 | 0 | 0 | 20 | 0 | 20 | 0 | 0 | 0 | 0 | 0 | 0 | 0 | 0 | 0 | 0 | 0 | 0 | Im | 13.38 | -13.44 | 6.5342 | 6 | 0.1113721 | 0.128502 | -2010.385 | 0.31338
585 | CoCrMoNbTi0.2 | 0 | 0 | 23.8 | 0 | 0 | 4.76 | 23.8 | 0 | 0 | 0 | 23.8 | 0 | 23.8 | 0 | 0 | 0 | 0 | 0 | 0 | 0 | 0 | 0 | 0 | 0 | 0 | Im | 12.57 | -12.3356 | 6.0498 | 6.38 | 0.1074978 | 0.1230469 | -2126.679 | 0.3434419
586 | CoCrMoNbTi0.4 | 0 | 0 | 22.72 | 0 | 0 | 9.09 | 22.72 | 0 | 0 | 0 | 22.72 | 0 | 22.72 | 0 | 0 | 0 | 0 | 0 | 0 | 0 | 0 | 0 | 0 | 0 | 0 | BCC_SS | 13.01 | -12.7686 | 6.2358 | 6.27 | 0.1089822 | 0.1250511 | -2106.873 | 0.3345746
587 | CoCrMoNbTi0.5 | 0 | 0 | 22.22 | 0 | 0 | 11.11 | 22.22 | 0 | 0 | 0 | 22.22 | 0 | 22.22 | 0 | 0 | 0 | 0 | 0 | 0 | 0 | 0 | 0 | 0 | 0 | 0 | Im | 13.15 | -12.9383 | 6.3086 | 6.22 | 0.1095616 | 0.1258525 | -2092.819 | 0.330415
588 | CoCrMoNbTi1.0 | 0 | 0 | 20 | 0 | 0 | 20 | 20 | 0 | 0 | 0 | 20 | 0 | 20 | 0 | 0 | 0 | 0 | 0 | 0 | 0 | 0 | 0 | 0 | 0 | 0 | Im | 13.38 | -13.44 | 6.5342 | 6 | 0.1113721 | 0.128502 | -2010.385 | 0.31338
589 | AlCoCrFeNiC1.5 | 15.38 | 15.38 | 15.38 | 15.38 | 0 | 0 | 15.38 | 0 | 0 | 0 | 0 | 0 | 0 | 0 | 23.07 | 0 | 0 | 0 | 0 | 0 | 0 | 0 | 0 | 0 | 0 | Im | 14.79 | -15.3846 | 5.1468 | 6.69 | 0.1780288 | 0.1748695 | -1811.233 | 0.5583334
590 | Fe36Ni18Mn33Al13 | 13 | 36 | 0 | 18 | 0 | 0 | 0 | 33 | 0 | 0 | 0 | 0 | 0 | 0 | 0 | 0 | 0 | 0 | 0 | 0 | 0 | 0 | 0 | 0 | 0 | Im | 10.87 | -9.798 | 5.352 | 7.38 | 0.04350759 | 0.08597166 | -1454.204 | 0.3794874
591 | Fe36Ni18Mn33Al13Ti2 | 12.74 | 35.29 | 0 | 17.65 | 0 | 1.96 | 0 | 32.35 | 0 | 0 | 0 | 0 | 0 | 0 | 0 | 0 | 0 | 0 | 0 | 0 | 0 | 0 | 0 | 0 | 0 | Im | 11.46 | -10.8754 | 5.5505 | 7.31 | 0.05315466 | 0.08658033 | -1388.357 | 0.3719807
592 | Fe36Ni18Mn33Al13Ti2 | 12.74 | 35.29 | 0 | 17.65 | 0 | 1.96 | 0 | 32.35 | 0 | 0 | 0 | 0 | 0 | 0 | 0 | 0 | 0 | 0 | 0 | 0 | 0 | 0 | 0 | 0 | 0 | Im | 11.46 | -10.8754 | 5.5505 | 7.31 | 0.05315466 | 0.08658033 | -1388.357 | 0.3719807
593 | Fe36Ni18Mn33Al13Ti4 | 12.5 | 34.61 | 0 | 17.3 | 0 | 3.85 | 0 | 31.73 | 0 | 0 | 0 | 0 | 0 | 0 | 0 | 0 | 0 | 0 | 0 | 0 | 0 | 0 | 0 | 0 | 0 | Im | 11.81 | -11.8635 | 5.7239 | 7.25 | 0.06085784 | 0.08711217 | -1318.11 | 0.3604673
594 | Fe36Ni18Mn33Al13Ti4 | 12.5 | 34.61 | 0 | 17.3 | 0 | 3.85 | 0 | 31.73 | 0 | 0 | 0 | 0 | 0 | 0 | 0 | 0 | 0 | 0 | 0 | 0 | 0 | 0 | 0 | 0 | 0 | Im | 11.81 | -11.8635 | 5.7239 | 7.25 | 0.06085784 | 0.08711217 | -1318.11 | 0.3604673
595 | Fe36Ni18Mn33Al13Ti4 | 12.5 | 34.61 | 0 | 17.3 | 0 | 3.85 | 0 | 31.73 | 0 | 0 | 0 | 0 | 0 | 0 | 0 | 0 | 0 | 0 | 0 | 0 | 0 | 0 | 0 | 0 | 0 | Im | 11.81 | -11.8635 | 5.7239 | 7.25 | 0.06085784 | 0.08711217 | -1318.11 | 0.3604673
596 | Fe36Ni18Mn33Al13Ti6 | 12.26 | 33.96 | 0 | 16.98 | 0 | 5.66 | 0 | 31.13 | 0 | 0 | 0 | 0 | 0 | 0 | 0 | 0 | 0 | 0 | 0 | 0 | 0 | 0 | 0 | 0 | 0 | Im | 12.06 | -12.77 | 5.876 | 7.19 | 0.06726617 | 0.08758138 | -1256.474 | 0.3492881
597 | Fe36Ni18Mn33Al13Ti6 | 12.26 | 33.96 | 0 | 16.98 | 0 | 5.66 | 0 | 31.13 | 0 | 0 | 0 | 0 | 0 | 0 | 0 | 0 | 0 | 0 | 0 | 0 | 0 | 0 | 0 | 0 | 0 | Im | 12.06 | -12.77 | 5.876 | 7.19 | 0.06726617 | 0.08758138 | -1256.474 | 0.3492881
598 | Fe36Ni18Mn33Al13Ti2 | 12.74 | 35.29 | 0 | 17.65 | 0 | 1.96 | 0 | 32.35 | 0 | 0 | 0 | 0 | 0 | 0 | 0 | 0 | 0 | 0 | 0 | 0 | 0 | 0 | 0 | 0 | 0 | Im | 11.46 | -10.8754 | 5.5505 | 7.31 | 0.05315466 | 0.08658033 | -1388.357 | 0.3719807
599 | Fe30Ni20Mn35Al15 | 15 | 30 | 0 | 20 | 0 | 0 | 0 | 35 | 0 | 0 | 0 | 0 | 0 | 0 | 0 | 0 | 0 | 0 | 0 | 0 | 0 | 0 | 0 | 0 | 0 | Im | 11.1 | -11.33 | 5.4236 | 7.3 | 0.04614128 | 0.08795779 | -1259.747 | 0.3773529
600 | Fe33Ni19Mn34Al14 | 14 | 33 | 0 | 19 | 0 | 0 | 0 | 34 | 0 | 0 | 0 | 0 | 0 | 0 | 0 | 0 | 0 | 0 | 0 | 0 | 0 | 0 | 0 | 0 | 0 | Im | 11 | -10.56 | 5.3931 | 7.34 | 0.04485051 | 0.08700011 | -1352.417 | 0.378195
601 | Fe29Ni19Mn38Al14 | 14 | 29 | 0 | 19 | 0 | 0 | 0 | 38 | 0 | 0 | 0 | 0 | 0 | 0 | 0 | 0 | 0 | 0 | 0 | 0 | 0 | 0 | 0 | 0 | 0 | Im | 10.95 | -10.9216 | 5.3161 | 7.3 | 0.04483857 | 0.08859922 | -1290.066 | 0.3874609
602 | Fe36Ni18Mn33Al13 | 13 | 36 | 0 | 18 | 0 | 0 | 0 | 33 | 0 | 0 | 0 | 0 | 0 | 0 | 0 | 0 | 0 | 0 | 0 | 0 | 0 | 0 | 0 | 0 | 0 | Im | 10.87 | -9.798 | 5.352 | 7.38 | 0.04350759 | 0.08597166 | -1454.204 | 0.3794874
603 | Fe31Ni18Mn38Al13 | 13 | 31 | 0 | 18 | 0 | 0 | 0 | 38 | 0 | 0 | 0 | 0 | 0 | 0 | 0 | 0 | 0 | 0 | 0 | 0 | 0 | 0 | 0 | 0 | 0 | Im | 10.85 | -10.222 | 5.27 | 7.33 | 0.04351316 | 0.08812299 | -1375.929 | 0.3906686
604 | Fe33Ni17Mn38Al12 | 12 | 33 | 0 | 17 | 0 | 0 | 0 | 38 | 0 | 0 | 0 | 0 | 0 | 0 | 0 | 0 | 0 | 0 | 0 | 0 | 0 | 0 | 0 | 0 | 0 | Im | 10.72 | -9.5192 | 5.2189 | 7.36 | 0.04214037 | 0.08763805 | -1470.588 | 0.3935835
605 | Fe34Ni16Mn39Al11 | 11 | 34 | 0 | 16 | 0 | 0 | 0 | 39 | 0 | 0 | 0 | 0 | 0 | 0 | 0 | 0 | 0 | 0 | 0 | 0 | 0 | 0 | 0 | 0 | 0 | Im | 10.56 | -8.8868 | 5.1468 | 7.38 | 0.04071775 | 0.08751507 | -1559.652 | 0.3986478
606 | Fe36Ni18Mn33Al13 | 13 | 36 | 0 | 18 | 0 | 0 | 0 | 33 | 0 | 0 | 0 | 0 | 0 | 0 | 0 | 0 | 0 | 0 | 0 | 0 | 0 | 0 | 0 | 0 | 0 | Im | 10.87 | -9.798 | 5.352 | 7.38 | 0.04350759 | 0.08597166 | -1454.204 | 0.3794874
607 | Al0.3CrFe1.5MnNi | 6.25 | 31.25 | 20.83 | 20.83 | 0 | 0 | 0 | 20.83 | 0 | 0 | 0 | 0 | 0 | 0 | 0 | 0 | 0 | 0 | 0 | 0 | 0 | 0 | 0 | 0 | 0 | BCC_SS | 12.61 | -6.5538 | 4.5468 | 7.48 | 0.04891789 | 0.07812876 | -2827.897 | 0.6099628
608 | Al0.3CrFe1.5MnNi0.5Ti0.2 | 6.66 | 33.33 | 22.22 | 11.11 | 0 | 0 | 0 | 22.22 | 0 | 0 | 0 | 4.44 | 0 | 0 | 0 | 0 | 0 | 0 | 0 | 0 | 0 | 0 | 0 | 0 | 0 | BCC_SS | 13.28 | -7.6741 | 5.3971 | 7.04 | 0.04901725 | 0.07650361 | -2541.871 | 0.4559079
609 | Al0.3CrFe1.5MnNi0.5Si0.2 | 6.66 | 33.33 | 22.22 | 11.11 | 0 | 0 | 0 | 22.22 | 0 | 0 | 0 | 4.44 | 0 | 0 | 0 | 0 | 0 | 0 | 0 | 0 | 0 | 0 | 0 | 0 | 0 | Im | 13.28 | -11.356 | 5.0665 | 7.04 | 0.04901725 | 0.07650361 | -1717.732 | 0.5173471
610 | Al25Ti25Ni25Cu25 | 25 | 0 | 0 | 25 | 25 | 25 | 0 | 0 | 0 | 0 | 0 | 0 | 0 | 0 | 0 | 0 | 0 | 0 | 0 | 0 | 0 | 0 | 0 | 0 | 0 | FCC_SS | 11.53 | -23.25 | 6.9244 | 7 | 0.120453 | 0.09590988 | -602.0396 | 0.2404723
611 | Al25Ti25Ni25Cu25 | 25 | 0 | 0 | 25 | 25 | 25 | 0 | 0 | 0 | 0 | 0 | 0 | 0 | 0 | 0 | 0 | 0 | 0 | 0 | 0 | 0 | 0 | 0 | 0 | 0 | FCC_SS | 11.53 | -23.25 | 6.9244 | 7 | 0.120453 | 0.09590988 | -602.0396 | 0.2404723
612 | Al25Ti25Ni25Cu25 | 25 | 0 | 0 | 25 | 25 | 25 | 0 | 0 | 0 | 0 | 0 | 0 | 0 | 0 | 0 | 0 | 0 | 0 | 0 | 0 | 0 | 0 | 0 | 0 | 0 | FCC_SS | 11.53 | -23.25 | 6.9244 | 7 | 0.120453 | 0.09590988 | -602.0396 | 0.2404723
613 | Al25Ti25Ni25Cu25 | 25 | 0 | 0 | 25 | 25 | 25 | 0 | 0 | 0 | 0 | 0 | 0 | 0 | 0 | 0 | 0 | 0 | 0 | 0 | 0 | 0 | 0 | 0 | 0 | 0 | FCC_SS | 11.53 | -23.25 | 6.9244 | 7 | 0.120453 | 0.09590988 | -602.0396 | 0.2404723
614 | Al22.5Ti22.5Ni20Cu20Fe15 | 22.5 | 15 | 0 | 20 | 20 | 22.5 | 0 | 0 | 0 | 0 | 0 | 0 | 0 | 0 | 0 | 0 | 0 | 0 | 0 | 0 | 0 | 0 | 0 | 0 | 0 | FCC_SS | 13.3 | -19.955 | 7.1681 | 6.98 | 0.114235 | 0.09039705 | -839.423 | 0.2588472
615 | Al22.5Ti22.5Ni20Cu20Fe15 | 22.5 | 15 | 0 | 20 | 20 | 22.5 | 0 | 0 | 0 | 0 | 0 | 0 | 0 | 0 | 0 | 0 | 0 | 0 | 0 | 0 | 0 | 0 | 0 | 0 | 0 | FCC_SS | 13.3 | -19.955 | 7.1681 | 6.98 | 0.114235 | 0.09039705 | -839.423 | 0.2588472
616 | Al22.5Ti22.5Ni20Cu20Fe15 | 22.5 | 15 | 0 | 20 | 20 | 22.5 | 0 | 0 | 0 | 0 | 0 | 0 | 0 | 0 | 0 | 0 | 0 | 0 | 0 | 0 | 0 | 0 | 0 | 0 | 0 | FCC_SS | 13.3 | -19.955 | 7.1681 | 6.98 | 0.114235 | 0.09039705 | -839.423 | 0.2588472
617 | Al22.5Ti22.5Ni20Cu20Fe15 | 22.5 | 15 | 0 | 20 | 20 | 22.5 | 0 | 0 | 0 | 0 | 0 | 0 | 0 | 0 | 0 | 0 | 0 | 0 | 0 | 0 | 0 | 0 | 0 | 0 | 0 | FCC_SS | 13.3 | -19.955 | 7.1681 | 6.98 | 0.114235 | 0.09039705 | -839.423 | 0.2588472
618 | AlTiNiCuFe | 20 | 20 | 0 | 20 | 20 | 20 | 0 | 0 | 0 | 0 | 0 | 0 | 0 | 0 | 0 | 0 | 0 | 0 | 0 | 0 | 0 | 0 | 0 | 0 | 0 | FCC_SS | 13.38 | -17.6 | 7.1622 | 7.2 | 0.1098908 | 0.0873406 | -971.7225 | 0.2608334
619 | AlTiNiCuFe | 20 | 20 | 0 | 20 | 20 | 20 | 0 | 0 | 0 | 0 | 0 | 0 | 0 | 0 | 0 | 0 | 0 | 0 | 0 | 0 | 0 | 0 | 0 | 0 | 0 | FCC_SS | 13.38 | -17.6 | 7.1622 | 7.2 | 0.1098908 | 0.0873406 | -971.7225 | 0.2608334
620 | AlTiNiCuFe | 20 | 20 | 0 | 20 | 20 | 20 | 0 | 0 | 0 | 0 | 0 | 0 | 0 | 0 | 0 | 0 | 0 | 0 | 0 | 0 | 0 | 0 | 0 | 0 | 0 | FCC_SS | 13.38 | -17.6 | 7.1622 | 7.2 | 0.1098908 | 0.0873406 | -971.7225 | 0.2608334
621 | AlTiNiCuFe | 20 | 20 | 0 | 20 | 20 | 20 | 0 | 0 | 0 | 0 | 0 | 0 | 0 | 0 | 0 | 0 | 0 | 0 | 0 | 0 | 0 | 0 | 0 | 0 | 0 | FCC_SS | 13.38 | -17.6 | 7.1622 | 7.2 | 0.1098908 | 0.0873406 | -971.7225 | 0.2608334
622 | Al0.5CoCrFeNiTi0.5 | 10 | 20 | 20 | 20 | 0 | 10 | 20 | 0 | 0 | 0 | 0 | 0 | 0 | 0 | 0 | 0 | 0 | 0 | 0 | 0 | 0 | 0 | 0 | 0 | 0 | FCC_PLUS_BCC | 14.53 | -15.52 | 6.252 | 7.3 | 0.08724671 | 0.07433069 | -1404.317 | 0.3717301
623 | Al0.8CoCrFeNiTi0.2 | 16 | 20 | 20 | 20 | 0 | 4 | 20 | 0 | 0 | 0 | 0 | 0 | 0 | 0 | 0 | 0 | 0 | 0 | 0 | 0 | 0 | 0 | 0 | 0 | 0 | FCC_PLUS_BCC | 14.84 | -21.9778 | 7.3212 | 6.7 | 0.07264295 | 0.07050458 | -972.3266 | 0.2768658
624 | AlCoCrFeNi | 20 | 20 | 20 | 20 | 0 |  | 20 | 0 | 0 | 0 | 0 | 0 | 0 | 0 | 0 | 0 | 0 | 0 | 0 | 0 | 0 | 0 | 0 | 0 | 0 | BCC_SS | 13.38 | -12.32 | 5.25 | 7.2 | 0.06076072 | 0.06780952 | -1520.455 | 0.4854422
625 | HfNbTaTiZr | 0 | 0 | 0 | 0 | 0 | 20 | 0 | 0 | 0 | 0 | 0 | 0 | 20 | 20 | 0 | 20 | 20 | 0 | 0 | 0 | 0 | 0 | 0 | 0 | 0 | BCC_SS | 13.38 | 2.72 | 4.01 | 4.4 | 0.06566576 | 0.0813301 | 10946.02 | 0.8320844
626 | HfNbTaTiZr | 0 | 0 | 0 | 0 | 0 | 20 | 0 | 0 | 0 | 0 | 0 | 0 | 20 | 20 | 0 | 20 | 20 | 0 | 0 | 0 | 0 | 0 | 0 | 0 | 0 | BCC_SS | 13.38 | 2.72 | 4.01 | 4.4 | 0.06566576 | 0.0813301 | 10946.02 | 0.8320844
627 | HfNbTaTiZr | 0 | 0 | 0 | 0 | 0 | 20 | 0 | 0 | 0 | 0 | 0 | 0 | 20 | 20 | 0 | 20 | 20 | 0 | 0 | 0 | 0 | 0 | 0 | 0 | 0 | BCC_SS | 13.38 | 2.72 | 4.01 | 4.4 | 0.06566576 | 0.0813301 | 10946.02 | 0.8320844
628 | HfNbTaTiZr | 0 | 0 | 0 | 0 | 0 | 20 | 0 | 0 | 0 | 0 | 0 | 0 | 20 | 20 | 0 | 20 | 20 | 0 | 0 | 0 | 0 | 0 | 0 | 0 | 0 | BCC_SS | 13.38 | 2.72 | 4.01 | 4.4 | 0.06566576 | 0.0813301 | 10946.02 | 0.8320844
629 | HfNbTaTiZr | 0 | 0 | 0 | 0 | 0 | 20 | 0 | 0 | 0 | 0 | 0 | 0 | 20 | 20 | 0 | 20 | 20 | 0 | 0 | 0 | 0 | 0 | 0 | 0 | 0 | BCC_SS | 13.38 | 2.72 | 4.01 | 4.4 | 0.06566576 | 0.0813301 | 10946.02 | 0.8320844
630 | HfNbTaTiZr | 0 | 0 | 0 | 0 | 0 | 20 | 0 | 0 | 0 | 0 | 0 | 0 | 20 | 20 | 0 | 20 | 20 | 0 | 0 | 0 | 0 | 0 | 0 | 0 | 0 | BCC_SS | 13.38 | 2.72 | 4.01 | 4.4 | 0.06566576 | 0.0813301 | 10946.02 | 0.8320844
631 | HfNbTaTiZr | 0 | 0 | 0 | 0 | 0 | 20 | 0 | 0 | 0 | 0 | 0 | 0 | 20 | 20 | 0 | 20 | 20 | 0 | 0 | 0 | 0 | 0 | 0 | 0 | 0 | BCC_SS | 13.38 | 2.72 | 4.01 | 4.4 | 0.06566576 | 0.0813301 | 10946.02 | 0.8320844
632 | HfNbTaTiZr | 0 | 0 | 0 | 0 | 0 | 20 | 0 | 0 | 0 | 0 | 0 | 0 | 20 | 20 | 0 | 20 | 20 | 0 | 0 | 0 | 0 | 0 | 0 | 0 | 0 | BCC_SS | 13.38 | 2.72 | 4.01 | 4.4 | 0.06566576 | 0.0813301 | 10946.02 | 0.8320844
633 | CoCrFeNiMnC0.01 | 0 | 19.96 | 19.96 | 19.96 | 0 | 0 | 19.96 | 19.96 | 0 | 0 | 0 | 0 | 0 | 0 | 0.2 | 0 | 0 | 0 | 0 | 0 | 0 | 0 | 0 | 0 | 0 | FCC_SS | 13.47 | -4.5546 | 3.7041 | 7.99 | 0.04845159 | 0.08067147 | -4498.18 | 0.9817529
634 | CoCrFeNiMnC0.01 | 0 | 19.96 | 19.96 | 19.96 | 0 | 0 | 19.96 | 19.96 | 0 | 0 | 0 | 0 | 0 | 0 | 0.2 | 0 | 0 | 0 | 0 | 0 | 0 | 0 | 0 | 0 | 0 | FCC_SS | 13.47 | -4.5546 | 3.7041 | 7.99 | 0.04845159 | 0.08067147 | -4498.18 | 0.9817529
635 | CoCrFeNiMnC0.01 | 0 | 19.96 | 19.96 | 19.96 | 0 | 0 | 19.96 | 19.96 | 0 | 0 | 0 | 0 | 0 | 0 | 0.2 | 0 | 0 | 0 | 0 | 0 | 0 | 0 | 0 | 0 | 0 | FCC_SS | 13.47 | -4.5546 | 3.7041 | 7.99 | 0.04845159 | 0.08067147 | -4498.18 | 0.9817529
636 | CoCrFeNiMnC0.01 | 0 | 19.96 | 19.96 | 19.96 | 0 | 0 | 19.96 | 19.96 | 0 | 0 | 0 | 0 | 0 | 0 | 0.2 | 0 | 0 | 0 | 0 | 0 | 0 | 0 | 0 | 0 | 0 | FCC_SS | 13.47 | -4.5546 | 3.7041 | 7.99 | 0.04845159 | 0.08067147 | -4498.18 | 0.9817529
637 | Al0.3CoCrFeNi | 6.97 | 23.25 | 23.25 | 23.25 | 0 | 0 | 23.25 | 0 | 0 | 0 | 0 | 0 | 0 | 0 | 0 | 0 | 0 | 0 | 0 | 0 | 0 | 0 | 0 | 0 | 0 | FCC_SS | 12.83 | -7.27 | 3.49 | 7.88 | 0.05390523 | 0.05956027 | -2682.568 | 1.053358
638 | Al0.3CoCrFeNi | 6.97 | 23.25 | 23.25 | 23.25 | 0 | 0 | 23.25 | 0 | 0 | 0 | 0 | 0 | 0 | 0 | 0 | 0 | 0 | 0 | 0 | 0 | 0 | 0 | 0 | 0 | 0 | FCC_SS | 12.83 | -7.27 | 3.49 | 7.88 | 0.05390523 | 0.05956027 | -2682.568 | 1.053358
639 | Al0.3CoCrFeNi | 6.97 | 23.25 | 23.25 | 23.25 | 0 | 0 | 23.25 | 0 | 0 | 0 | 0 | 0 | 0 | 0 | 0 | 0 | 0 | 0 | 0 | 0 | 0 | 0 | 0 | 0 | 0 | Im | 12.83 | -7.27 | 3.49 | 7.88 | 0.05390523 | 0.05956027 | -2682.568 | 1.053358
640 | Al0.3CoCrFeNi | 6.97 | 23.25 | 23.25 | 23.25 | 0 | 0 | 23.25 | 0 | 0 | 0 | 0 | 0 | 0 | 0 | 0 | 0 | 0 | 0 | 0 | 0 | 0 | 0 | 0 | 0 | 0 | Im | 12.83 | -7.27 | 3.49 | 7.88 | 0.05390523 | 0.05956027 | -2682.568 | 1.053358
641 | Al0.3CoCrFeNi | 6.97 | 23.25 | 23.25 | 23.25 | 0 | 0 | 23.25 | 0 | 0 | 0 | 0 | 0 | 0 | 0 | 0 | 0 | 0 | 0 | 0 | 0 | 0 | 0 | 0 | 0 | 0 | Im | 12.83 | -7.27 | 3.49 | 7.88 | 0.05390523 | 0.05956027 | -2682.568 | 1.053358
642 | Al0.3CoCrFeNi | 6.97 | 23.25 | 23.25 | 23.25 | 0 | 0 | 23.25 | 0 | 0 | 0 | 0 | 0 | 0 | 0 | 0 | 0 | 0 | 0 | 0 | 0 | 0 | 0 | 0 | 0 | 0 | Im | 12.83 | -7.27 | 3.49 | 7.88 | 0.05390523 | 0.05956027 | -2682.568 | 1.053358
643 | CoCrNi | 0 |  | 33.33 | 33.33 | 0 | 0 | 33.33 | 0 | 0 | 0 | 0 | 0 | 0 | 0 | 0 | 0 | 0 | 0 | 0 | 0 | 0 | 0 | 0 | 0 | 0 | FCC_SS | 9.13 | -4.89 | 1.12 | 8.33 | 0.05605472 | 0.06135454 | -2990.134 | 7.27838
644 | CoCrFeMnNi | 0 | 20 | 20 | 20 | 0 | 0 | 20 | 20 | 0 | 0 | 0 | 0 | 0 | 0 | 0 | 0 | 0 | 0 | 0 | 0 | 0 | 0 | 0 | 0 | 0 | FCC_SS | 13.38 | -4.16 | 0.92 | 8 | 0.04464643 | 0.07834759 | -4879.197 | 15.80813
645 | CoCrFeNi | 0 | 25 | 25 | 25 | 0 | 0 | 25 | 0 | 0 | 0 | 0 | 0 | 0 | 0 | 0 | 0 | 0 | 0 | 0 | 0 | 0 | 0 | 0 | 0 | 0 | FCC_SS | 11.53 | -3.75 | 1.03 | 8.25 | 0.04853476 | 0.05312934 | -4873.347 | 10.86813
646 | Fe40Mn27Ni26Co5Cr2 | 0 | 40 | 2 | 26 | 0 | 0 | 5 | 27 | 0 | 0 | 0 | 0 | 0 | 0 | 0 | 0 | 0 | 0 | 0 | 0 | 0 | 0 | 0 | 0 | 0 | FCC_SS | 10.79 | -3.4172 | 3.7158 | 8.26 | 0.02944763 | 0.08056266 | -4546.312 | 0.781478
647 | Fe40Mn27Ni26Co5Cr2 | 0 | 40 | 2 | 26 | 0 | 0 | 5 | 27 | 0 | 0 | 0 | 0 | 0 | 0 | 0 | 0 | 0 | 0 | 0 | 0 | 0 | 0 | 0 | 0 | 0 | FCC_SS | 10.79 | -3.4172 | 3.7158 | 8.26 | 0.02944763 | 0.08056266 | -4546.312 | 0.781478
648 | Fe40Mn27Ni26Co5Cr2 | 0 | 40 | 2 | 26 | 0 | 0 | 5 | 27 | 0 | 0 | 0 | 0 | 0 | 0 | 0 | 0 | 0 | 0 | 0 | 0 | 0 | 0 | 0 | 0 | 0 | FCC_SS | 10.79 | -3.4172 | 3.7158 | 8.26 | 0.02944763 | 0.08056266 | -4546.312 | 0.781478
649 | Fe50Mn30Co10Cr10 | 0 | 50 | 10 |  | 0 | 0 | 10 | 30 | 0 | 0 | 0 | 0 | 0 | 0 | 0 | 0 | 0 | 0 | 0 | 0 | 0 | 0 | 0 | 0 | 0 | Im | 9.71 | -0.92 | 3.8332 | 7.6 | 0.02809456 | 0.07616824 | -15580.33 | 0.6608399
650 | Fe40Mn27Ni26Co5Cr2 | 0 | 40 | 2 | 26 | 0 | 0 | 5 | 27 | 0 | 0 | 0 | 0 | 0 | 0 | 0 | 0 | 0 | 0 | 0 | 0 | 0 | 0 | 0 | 0 | 0 | FCC_SS | 10.79 | -3.4172 | 3.7158 | 8.26 | 0.02944763 | 0.08056266 | -4546.312 | 0.781478
651 | Fe40Mn40Co10Cr10 | 0 | 40 | 10 |  | 0 | 0 | 10 | 40 | 0 | 0 | 0 | 0 | 0 | 0 | 0 | 0 | 0 | 0 | 0 | 0 | 0 | 0 | 0 | 0 | 0 | FCC_SS | 9.92 | -0.96 | 4.045 | 7.5 | 0.02797477 | 0.0810607 | -14954.4 | 0.6062819
652 | CoCrFeMnNi | 0 | 20 | 20 | 20 | 0 | 0 | 20 | 20 | 0 | 0 | 0 | 0 | 0 | 0 | 0 | 0 | 0 | 0 | 0 | 0 | 0 | 0 | 0 | 0 | 0 | FCC_SS | 13.38 | -4.16 | 0.92 | 8 | 0.04464643 | 0.07834759 | -4879.197 | 15.80813
653 | Co20Cr20Fe34Mn20Ni6 | 0 | 34 | 20 | 6 | 0 | 0 | 20 | 20 | 0 | 0 | 0 | 0 | 0 | 0 | 0 | 0 | 0 | 0 | 0 | 0 | 0 | 0 | 0 | 0 | 0 | Im | 12.48 | -2.5472 | 3.3025 | 7.72 | 0.03974323 | 0.07361851 | -7488.784 | 1.144271
654 | Co20Cr20Fe40Mn20 | 0 | 40 | 20 | 0 | 0 | 0 | 20 | 20 | 0 | 0 | 0 | 0 | 0 | 0 | 0 | 0 | 0 | 0 | 0 | 0 | 0 | 0 | 0 | 0 | 0 | Im | 11.08 | -1.76 | 3.3163 | 7.6 | 0.03707233 | 0.07127985 | -9653.45 | 1.00747
655 | CrNbTiZr | 0 | 25 | 0 | 0 | 0 | 25 | 0 | 0 | 0 | 0 | 0 | 0 | 25 | 0 | 0 | 0 | 25 | 0 | 0 | 0 | 0 | 0 | 0 | 0 | 0 | Im | 11.53 | -5 | 7.84 | 4.75 | 0.1279148 | 0.113089 | -4332.3975 | 0.1875846
656 | AlNbTiV | 25 | 0 | 0 | 0 | 0 | 25 | 0 | 0 | 0 | 0 | 0 | 0 | 25 | 0 | 0 | 0 | 0 | 25 | 0 | 0 | 0 | 0 | 0 | 0 | 0 | Im | 11.53 | -16.25 | 3.3 | 4.25 | 0.06244016 | 0.02102885 | -1184.574 | 1.05877
657 | AlCrNbTiV | 20 | 0 | 20 | 0 | 0 | 20 | 0 | 0 | 0 | 0 | 0 | 0 | 20 | 0 | 0 | 0 | 0 | 20 | 0 | 0 | 0 | 0 | 0 | 0 | 0 | Im | 13.38 | -14.56 | 5.9023 | 4.6 | 0.07025608 | 0.02468835 | -1568.658 | 0.3840728
658 | Al18Cr28Nb18Ti18V18 | 18 | 0 | 28 | 0 | 0 | 18 | 0 | 0 | 0 | 0 | 0 | 0 | 18 | 0 | 0 | 0 | 0 | 18 | 0 | 0 | 0 | 0 | 0 | 0 | 0 | Im | 13.23 | -13.6656 | 6.3197 | 4.74 | 0.07110354 | 0.02526946 | -1667.11 | 0.3312584
659 | Al8Co17Cr17Cu8Fe17Ni33 | 8 | 17 | 17 | 33 | 8 | 0 | 17 | 0 | 0 | 0 | 0 | 0 | 0 | 0 | 0 | 0 | 0 | 0 | 0 | 0 | 0 | 0 | 0 | 0 | 0 | Im | 13.92 | -5.1292 | 3.9854 | 8.33 | 0.05363619 | 0.05924605 | -3934.357 | 0.8763859
660 | Al8Co17Cr17Cu8Fe17Ni33 | 8 | 17 | 17 | 33 | 8 | 0 | 17 | 0 | 0 | 0 | 0 | 0 | 0 | 0 | 0 | 0 | 0 | 0 | 0 | 0 | 0 | 0 | 0 | 0 | 0 | Im | 13.92 | -5.1292 | 3.9854 | 8.33 | 0.05363619 | 0.05924605 | -3934.357 | 0.8763859
661 | Al8Co17Cr17Cu8Fe17Ni33 | 8 | 17 | 17 | 33 | 8 | 0 | 17 | 0 | 0 | 0 | 0 | 0 | 0 | 0 | 0 | 0 | 0 | 0 | 0 | 0 | 0 | 0 | 0 | 0 | 0 | Im | 13.92 | -5.1292 | 3.9854 | 8.33 | 0.05363619 | 0.05924605 | -3934.357 | 0.8763859
662 | Al8Co17Cr17Cu8Fe17Ni33 | 8 | 17 | 17 | 33 | 8 | 0 | 17 | 0 | 0 | 0 | 0 | 0 | 0 | 0 | 0 | 0 | 0 | 0 | 0 | 0 | 0 | 0 | 0 | 0 | 0 | Im | 13.92 | -5.1292 | 3.9854 | 8.33 | 0.05363619 | 0.05924605 | -3934.357 | 0.8763859
663 | HfNbTiZr | 0 | 0 | 0 | 0 | 0 | 25 | 0 | 0 | 0 | 0 | 0 | 0 | 25 | 0 | 0 | 25 | 25 | 0 | 0 | 0 | 0 | 0 | 0 | 0 | 0 | BCC_SS | 11.53 | 2.5 | 4.12 | 4.25 | 0.07327034 | 0.08990442 | 9373.89 | 0.6792582
664 | Al3(HfNbTiZr)97 | 3 | 0 | 0 | 0 | 0 | 24.25 | 0 | 0 | 0 | 0 | 0 | 0 | 24.25 | 0 | 0 | 24.25 | 24.25 | 0 | 0 | 0 | 0 | 0 | 0 | 0 | 0 | BCC_SS | 12.11 | -14.02 | 4.6455 | 3.98 | 0.08095802 | 0.09041917 | -1720.039 | 0.5611503
665 | Al5(HfNbTiZr)95 | 5 | 0 | 0 | 0 | 0 | 23.75 | 0 | 0 | 0 | 0 | 0 | 0 | 23.75 | 0 | 0 | 23.75 | 23.75 | 0 | 0 | 0 | 0 | 0 | 0 | 0 | 0 | BCC_SS | 12.6 | -6.2225 | 4.9208 | 4.19 | 0.08531618 | 0.09068274 | -3976.669 | 0.5203543
666 | Al7(HfNbTiZr)93 | 7 | 0 | 0 | 0 | 0 | 23.25 | 0 | 0 | 0 | 0 | 0 | 0 | 23.25 | 0 | 0 | 23.25 | 23.25 | 0 | 0 | 0 | 0 | 0 | 0 | 0 | 0 | BCC_SS | 12.83 | -8.5281 | 4.9356 | 4.16 | 0.08917606 | 0.09088427 | -2913.232 | 0.5266799
667 | Al10 (HfNbTiZr)90 | 10 | 0 | 0 | 0 | 0 | 22.5 | 0 | 0 | 0 | 0 | 0 | 0 | 22.5 | 0 | 0 | 22.5 | 22.5 | 0 | 0 | 0 | 0 | 0 | 0 | 0 | 0 | Im | 13.08 | -11.79 | 4.953 | 4.13 | 0.09417805 | 0.09107296 | -2102.618 | 0.5331766
668 | Al12(HfNbTiZr)88 | 12 | 0 | 0 | 0 | 0 | 22 | 0 | 0 | 0 | 0 | 0 | 0 | 22 | 0 | 0 | 22 | 22 | 0 | 0 | 0 | 0 | 0 | 0 | 0 | 0 | Im | 13.19 | -13.8336 | 4.9613 | 4.1 | 0.09705978 | 0.09112458 | -1780.902 | 0.5358631
669 | HfNbTiZr | 0 | 0 | 0 | 0 | 0 | 25 | 0 | 0 | 0 | 0 | 0 | 0 | 25 | 0 | 0 | 25 | 25 | 0 | 0 | 0 | 0 | 0 | 0 | 0 | 0 | BCC_SS | 11.53 | 2.5 | 4.12 | 4.25 | 0.07327034 | 0.08990442 | 9373.89 | 0.6792582
670 | Al3(HfNbTiZr)97 | 3 | 0 | 0 | 0 | 0 | 24.25 | 0 | 0 | 0 | 0 | 0 | 0 | 24.25 | 0 | 0 | 24.25 | 24.25 | 0 | 0 | 0 | 0 | 0 | 0 | 0 | 0 | BCC_SS | 12.11 | -14.02 | 4.6455 | 3.98 | 0.08095802 | 0.09041917 | -1720.039 | 0.5611503
671 | Al5(HfNbTiZr)95 | 5 | 0 | 0 | 0 | 0 | 23.75 | 0 | 0 | 0 | 0 | 0 | 0 | 23.75 | 0 | 0 | 23.75 | 23.75 | 0 | 0 | 0 | 0 | 0 | 0 | 0 | 0 | BCC_SS | 12.6 | -6.2225 | 4.9208 | 4.19 | 0.08531618 | 0.09068274 | -3976.669 | 0.5203543
672 | Al7(HfNbTiZr)93 | 7 | 0 | 0 | 0 | 0 | 23.25 | 0 | 0 | 0 | 0 | 0 | 0 | 23.25 | 0 | 0 | 23.25 | 23.25 | 0 | 0 | 0 | 0 | 0 | 0 | 0 | 0 | BCC_SS | 12.83 | -8.5281 | 4.9356 | 4.16 | 0.08917606 | 0.09088427 | -2913.232 | 0.5266799
673 | Al10 (HfNbTiZr)90 | 10 | 0 | 0 | 0 | 0 | 22.5 | 0 | 0 | 0 | 0 | 0 | 0 | 22.5 | 0 | 0 | 22.5 | 22.5 | 0 | 0 | 0 | 0 | 0 | 0 | 0 | 0 | Im | 13.08 | -11.79 | 4.953 | 4.13 | 0.09417805 | 0.09107296 | -2102.618 | 0.5331766
674 | Al12(HfNbTiZr)88 | 12 | 0 | 0 | 0 | 0 | 22 | 0 | 0 | 0 | 0 | 0 | 0 | 22 | 0 | 0 | 22 | 22 | 0 | 0 | 0 | 0 | 0 | 0 | 0 | 0 | Im | 13.19 | -13.8336 | 4.9613 | 4.1 | 0.09705978 | 0.09112458 | -1780.902 | 0.5358631
675 | Al0.2CrFeCoNi2Cu0.2 | 3.7 | 18.52 | 18.52 | 37.04 | 3.7 | 0 | 18.52 | 0 | 0 | 0 | 0 | 0 | 0 | 0 | 0 | 0 | 0 | 0 | 0 | 0 | 0 | 0 | 0 | 0 | 0 | Im | 12.88 | -4.5322 | 2.8244 | 8.48 | 0.05033278 | 0.05500944 | -4284.868 | 1.614594
676 | Al0.2CrFeCoNi2Cu0.2 | 3.7 | 18.52 | 18.52 | 37.04 | 3.7 | 0 | 18.52 | 0 | 0 | 0 | 0 | 0 | 0 | 0 | 0 | 0 | 0 | 0 | 0 | 0 | 0 | 0 | 0 | 0 | 0 | FCC_SS | 12.88 | -4.5322 | 2.8244 | 8.48 | 0.05033278 | 0.05500944 | -4284.868 | 1.614594
677 | Al0.3CuCrFeNi2 | 5.66 | 18.87 | 18.87 | 37.73 | 18.87 | 0 | 0 | 0 | 0 | 0 | 0 | 0 | 0 | 0 | 0 | 0 | 0 | 0 | 0 | 0 | 0 | 0 | 0 | 0 | 0 | FCC_SS | 12.26 | -7.01 | 3.42 | 8.28 | 0.0531985 | 0.05871528 | -2500.979 | 1.048186
678 | Al0.3CuCrFeNi2 | 5.66 | 18.87 | 18.87 | 37.73 | 18.87 | 0 | 0 | 0 | 0 | 0 | 0 | 0 | 0 | 0 | 0 | 0 | 0 | 0 | 0 | 0 | 0 | 0 | 0 | 0 | 0 | FCC_SS | 12.26 | -7.01 | 3.42 | 8.28 | 0.0531985 | 0.05871528 | -2500.979 | 1.048186
679 | Al0.3CuCrFeNi2 | 5.66 | 18.87 | 18.87 | 37.73 | 18.87 | 0 | 0 | 0 | 0 | 0 | 0 | 0 | 0 | 0 | 0 | 0 | 0 | 0 | 0 | 0 | 0 | 0 | 0 | 0 | 0 | Im | 12.26 | -7.01 | 3.42 | 8.28 | 0.0531985 | 0.05871528 | -2500.979 | 1.048186
680 | Al10Co25Cr8Fe15Ni36Ti6 | 10 | 15 | 8 | 36 | 0 | 6 | 25 | 0 | 0 | 0 | 0 | 0 | 0 | 0 | 0 | 0 | 0 | 0 | 0 | 0 | 0 | 0 | 0 | 0 | 0 | Im | 13.3 | -13.9748 | 5.6555 | 8.07 | 0.07608496 | 0.06733438 | -1371.647 | 0.4158241
681 | Al10Co25Cr8Fe15Ni36Ti6 | 10 | 15 | 8 | 36 | 0 | 6 | 25 | 0 | 0 | 0 | 0 | 0 | 0 | 0 | 0 | 0 | 0 | 0 | 0 | 0 | 0 | 0 | 0 | 0 | 0 | Im | 13.3 | -13.9748 | 5.6555 | 8.07 | 0.07608496 | 0.06733438 | -1371.647 | 0.4158241
682 | Al10Co25Cr8Fe15Ni36Ti6 | 10 | 15 | 8 | 36 | 0 | 6 | 25 | 0 | 0 | 0 | 0 | 0 | 0 | 0 | 0 | 0 | 0 | 0 | 0 | 0 | 0 | 0 | 0 | 0 | 0 | Im | 13.3 | -13.9748 | 5.6555 | 8.07 | 0.07608496 | 0.06733438 | -1371.647 | 0.4158241
683 | Al10Co25Cr8Fe15Ni36Ti6 | 10 | 15 | 8 | 36 | 0 | 6 | 25 | 0 | 0 | 0 | 0 | 0 | 0 | 0 | 0 | 0 | 0 | 0 | 0 | 0 | 0 | 0 | 0 | 0 | 0 | Im | 13.3 | -13.9748 | 5.6555 | 8.07 | 0.07608496 | 0.06733438 | -1371.647 | 0.4158241
684 | Al10Co25Cr8Fe15Ni36Ti6 | 10 | 15 | 8 | 36 | 0 | 6 | 25 | 0 | 0 | 0 | 0 | 0 | 0 | 0 | 0 | 0 | 0 | 0 | 0 | 0 | 0 | 0 | 0 | 0 | 0 | Im | 13.3 | -13.9748 | 5.6555 | 8.07 | 0.07608496 | 0.06733438 | -1371.647 | 0.4158241
685 | Al10Co25Cr8Fe15Ni36Ti6 | 10 | 15 | 8 | 36 | 0 | 6 | 25 | 0 | 0 | 0 | 0 | 0 | 0 | 0 | 0 | 0 | 0 | 0 | 0 | 0 | 0 | 0 | 0 | 0 | 0 | Im | 13.3 | -13.9748 | 5.6555 | 8.07 | 0.07608496 | 0.06733438 | -1371.647 | 0.4158241
686 | Al10Co25Cr8Fe15Ni36Ti6 | 10 | 15 | 8 | 36 | 0 | 6 | 25 | 0 | 0 | 0 | 0 | 0 | 0 | 0 | 0 | 0 | 0 | 0 | 0 | 0 | 0 | 0 | 0 | 0 | 0 | Im | 13.3 | -13.9748 | 5.6555 | 8.07 | 0.07608496 | 0.06733438 | -1371.647 | 0.4158241
687 | Al10Co25Cr8Fe15Ni36Ti6 | 10 | 15 | 8 | 36 | 0 | 6 | 25 | 0 | 0 | 0 | 0 | 0 | 0 | 0 | 0 | 0 | 0 | 0 | 0 | 0 | 0 | 0 | 0 | 0 | 0 | Im | 13.3 | -13.9748 | 5.6555 | 8.07 | 0.07608496 | 0.06733438 | -1371.647 | 0.4158241
688 | Al10Co25Cr8Fe15Ni36Ti6 | 10 | 15 | 8 | 36 | 0 | 6 | 25 | 0 | 0 | 0 | 0 | 0 | 0 | 0 | 0 | 0 | 0 | 0 | 0 | 0 | 0 | 0 | 0 | 0 | 0 | Im | 13.3 | -13.9748 | 5.6555 | 8.07 | 0.07608496 | 0.06733438 | -1371.647 | 0.4158241
689 | Al0.2Co1.5CrFeNi1.5Ti0.3 | 3.63 | 18.18 | 18.18 | 27.27 | 0 | 5.45 | 27.27 | 0 | 0 | 0 | 0 | 0 | 0 | 0 | 0 | 0 | 0 | 0 | 0 | 0 | 0 | 0 | 0 | 0 | 0 | Im | 13.37 | -10.0298 | 4.6304 | 8.05 | 0.07258319 | 0.06453743 | -2046.215 | 0.6235832
690 | Al0.2Co1.5CrFeNi1.5Ti0.3 | 3.63 | 18.18 | 18.18 | 27.27 | 0 | 5.45 | 27.27 | 0 | 0 | 0 | 0 | 0 | 0 | 0 | 0 | 0 | 0 | 0 | 0 | 0 | 0 | 0 | 0 | 0 | 0 | Im | 13.37 | -10.0298 | 4.6304 | 8.05 | 0.07258319 | 0.06453743 | -2046.215 | 0.6235832
691 | Al0.2Co1.5CrFeNi1.5Ti0.3 | 3.63 | 18.18 | 18.18 | 27.27 | 0 | 5.45 | 27.27 | 0 | 0 | 0 | 0 | 0 | 0 | 0 | 0 | 0 | 0 | 0 | 0 | 0 | 0 | 0 | 0 | 0 | 0 | Im | 13.37 | -10.0298 | 4.6304 | 8.05 | 0.07258319 | 0.06453743 | -2046.215 | 0.6235832
692 | Al0.2Co1.5CrFeNi1.5Ti0.3 | 3.63 | 18.18 | 18.18 | 27.27 | 0 | 5.45 | 27.27 | 0 | 0 | 0 | 0 | 0 | 0 | 0 | 0 | 0 | 0 | 0 | 0 | 0 | 0 | 0 | 0 | 0 | 0 | Im | 13.37 | -10.0298 | 4.6304 | 8.05 | 0.07258319 | 0.06453743 | -2046.215 | 0.6235832
693 | Al0.2Co1.5CrFeNi1.5Ti0.3 | 3.63 | 18.18 | 18.18 | 27.27 | 0 | 5.45 | 27.27 | 0 | 0 | 0 | 0 | 0 | 0 | 0 | 0 | 0 | 0 | 0 | 0 | 0 | 0 | 0 | 0 | 0 | 0 | Im | 13.37 | -10.0298 | 4.6304 | 8.05 | 0.07258319 | 0.06453743 | -2046.215 | 0.6235832
694 | Al0.2Co1.5CrFeNi1.5Ti0.3 | 3.63 | 18.18 | 18.18 | 27.27 | 0 | 5.45 | 27.27 | 0 | 0 | 0 | 0 | 0 | 0 | 0 | 0 | 0 | 0 | 0 | 0 | 0 | 0 | 0 | 0 | 0 | 0 | Im | 13.37 | -10.0298 | 4.6304 | 8.05 | 0.07258319 | 0.06453743 | -2046.215 | 0.6235832
695 | Al0.5CrNbTi2V0.5 | 10 | 0 | 20 | 0 | 0 | 20 | 0 | 0 | 0 | 0 | 0 | 0 | 40 | 0 | 0 | 0 | 0 | 10 | 0 | 0 | 0 | 0 | 0 | 0 | 0 | Im | 12.23 | -10.96 | 6.0185 | 4.6 | 0.07277628 | 0.02433818 | -2171.048 | 0.3376369
696 | AlHfNbTaTiZr | 16.67 | 0 | 0 | 0 | 0 | 16.67 | 0 | 0 | 0 | 0 | 0 | 0 | 16.67 | 16.67 | 0 | 16.67 | 16.67 | 0 | 0 | 0 | 0 | 0 | 0 | 0 | 0 | BCC_SS | 14.9 | -14.7778 | 4.9028 | 4.17 | 0.09737488 | 0.08283689 | -1980.973 | 0.6198661
697 | Hf0.5Mo0.5NbTiZrC0.1 | 0 | 0 | 0 | 0 | 0 | 24.39 | 0 | 0 | 0 | 0 | 12.19 | 0 | 24.39 | 0 | 2.439 | 12.19 | 24.39 | 0 | 0 | 0 | 0 | 0 | 0 | 0 | 0 | Im | 13.6 | -6.4723 | 9.4506 | 4.49 | 0.1461967 | 0.1897373 | -4465.149 | 0.152272
698 | Hf0.5Mo0.5NbTiZrC0.3 | 0 | 0 | 0 | 0 | 0 | 23.25 | 0 | 0 | 0 | 0 | 11.63 | 0 | 23.25 | 0 | 6.97 | 11.63 | 23.25 | 0 | 0 | 0 | 0 | 0 | 0 | 0 | 0 | Im | 14.17 | -17.2201 | 13.9242 | 4.47 | 0.2182118 | 0.2202701 | -1801.03 | 0.07308518
699 | Al0.5NbTa0.8Ti1.5V0.2Zr | 10 | 0 | 0 | 0 | 0 | 30 | 0 | 0 | 0 | 0 | 0 | 0 | 20 | 16 | 0 | 0 | 20 | 4 | 0 | 0 | 0 | 0 | 0 | 0 | 0 | Im | 13.78 | -8.62 | 4.23 | 4.3 | 0.06020758 | 0.06585749 | -3169.975 | 0.7701379
700 | Al0.5NbTa0.8Ti1.5V0.2Zr | 10 | 0 | 0 | 0 | 0 | 30 | 0 | 0 | 0 | 0 | 0 | 0 | 20 | 16 | 0 | 0 | 20 | 4 | 0 | 0 | 0 | 0 | 0 | 0 | 0 | Im | 13.78 | -8.62 | 4.23 | 4.3 | 0.06020758 | 0.06585749 | -3169.975 | 0.7701379
701 | Al0.5NbTa0.8Ti1.5V0.2Zr | 10 | 0 | 0 | 0 | 0 | 30 | 0 | 0 | 0 | 0 | 0 | 0 | 20 | 16 | 0 | 0 | 20 | 4 | 0 | 0 | 0 | 0 | 0 | 0 | 0 | Im | 13.78 | -8.62 | 4.23 | 4.3 | 0.06020758 | 0.06585749 | -3169.975 | 0.7701379
702 | Al0.5NbTa0.8Ti1.5V0.2Zr | 10 | 0 | 0 | 0 | 0 | 30 | 0 | 0 | 0 | 0 | 0 | 0 | 20 | 16 | 0 | 0 | 20 | 4 | 0 | 0 | 0 | 0 | 0 | 0 | 0 | Im | 13.78 | -8.62 | 4.23 | 4.3 | 0.06020758 | 0.06585749 | -3169.975 | 0.7701379
703 | Al0.5NbTa0.8Ti1.5V0.2Zr | 10 | 0 | 0 | 0 | 0 | 30 | 0 | 0 | 0 | 0 | 0 | 0 | 20 | 16 | 0 | 0 | 20 | 4 | 0 | 0 | 0 | 0 | 0 | 0 | 0 | Im | 13.78 | -8.62 | 4.23 | 4.3 | 0.06020758 | 0.06585749 | -3169.975 | 0.7701379
704 | Mo0.5NbHf0.5ZrTiSi0.1 | 0 | 0 | 0 | 0 | 0 | 24.39 | 0 | 0 | 0 | 0 | 12.19 | 2.439 | 24.39 | 0 | 0 | 12.19 | 24.39 | 0 | 0 | 0 | 0 | 0 | 0 | 0 | 0 | BCC_SS | 13.6 | -6.4723 | 6.6908 | 4.49 | 0.08908553 | 0.1677441 | -4358.037 | 0.3037965
705 | Mo0.5NbHf0.5ZrTiSi0.3 | 0 | 0 | 0 | 0 | 0 | 23.25 | 0 | 0 | 0 | 0 | 11.63 | 6.97 | 23.25 | 0 | 0 | 11.63 | 23.25 | 0 | 0 | 0 | 0 | 0 | 0 | 0 | 0 | Im | 14.17 | -17.2201 | 8.1234 | 4.47 | 0.1186789 | 0.1684921 | -1681.159 | 0.2147307
706 | Mo0.5NbHf0.5ZrTiSi0.5 | 0 | 0 | 0 | 0 | 0 | 22.22 | 0 | 0 | 0 | 0 | 11.11 | 11.11 | 22.22 | 0 | 0 | 11.11 | 22.22 | 0 | 0 | 0 | 0 | 0 | 0 | 0 | 0 | Im | 14.43 | -26.0741 | 9.1739 | 4.44 | 0.1369318 | 0.1685588 | -1115.158 | 0.1714582
707 | Mo0.5NbHf0.5ZrTiSi0.7 | 0 | 0 | 0 | 0 | 0 | 21.27 | 0 | 0 | 0 | 0 | 10.64 | 14.89 | 21.27 | 0 | 0 | 10.64 | 21.27 | 0 | 0 | 0 | 0 | 0 | 0 | 0 | 0 | Im | 14.54 | -33.3907 | 9.9873 | 4.43 | 0.1493269 | 0.1682236 | -866.1564 | 0.14577
708 | Mo0.5NbHf0.5ZrTiSi0.9 | 0 | 0 | 0 | 0 | 0 | 20.41 | 0 | 0 | 0 | 0 | 10.2 | 18.37 | 20.41 | 0 | 0 | 10.2 | 20.41 | 0 | 0 | 0 | 0 | 0 | 0 | 0 | 0 | Im | 14.55 | -39.4502 | 10.6363 | 4.41 | 0.1580859 | 0.1674983 | -725.0138 | 0.1286121
709 | HfMo0.5NbTiV0.5Si0.3 | 0 | 0 | 0 | 0 | 0 | 23.25 | 0 | 0 | 0 | 0 | 11.63 | 6.98 | 23.25 | 0 | 0 | 23.25 | 0 | 11.63 | 0 | 0 | 0 | 0 | 0 | 0 | 0 | Im | 14.17 | -16.3656 | 7.8791 | 4.58 | 0.1328206 | 0.1582726 | -1802.868 | 0.2282531
710 | HfMo0.5NbTiV0.5Si0.5 | 0 | 0 | 0 | 0 | 0 | 22.22 | 0 | 0 | 0 | 0 | 11.11 | 11.11 | 22.22 | 0 | 0 | 22.22 | 0 | 11.11 | 0 | 0 | 0 | 0 | 0 | 0 | 0 | Im | 14.54 | -31.1182 | 9.442 | 4.53 | 0.1478823 | 0.157962 | -958.9621 | 0.1630934
711 | HfMo0.5NbTiV0.5Si0.7 | 0 | 0 | 0 | 0 | 0 | 21.27 | 0 | 0 | 0 | 0 | 10.64 | 14.89 | 21.27 | 0 | 0 | 21.27 | 0 | 10.64 | 0 | 0 | 0 | 0 | 0 | 0 | 0 | Im | 14.54 | -31.1182 | 9.442 | 4.53 | 0.1583067 | 0.1573408 | -946.1006 | 0.1630934
712 | HfMo0.5NbTiV0.5Si0.3 | 0 | 0 | 0 | 0 | 0 | 23.25 | 0 | 0 | 0 | 0 | 11.63 | 6.98 | 23.25 | 0 | 0 | 23.25 | 0 | 11.63 | 0 | 0 | 0 | 0 | 0 | 0 | 0 | Im | 14.17 | -16.3656 | 7.8791 | 4.58 | 0.1328206 | 0.1582726 | -1802.868 | 0.2282531
713 | HfMo0.5NbTiV0.5Si0.5 | 0 | 0 | 0 | 0 | 0 | 22.22 | 0 | 0 | 0 | 0 | 11.11 | 11.11 | 22.22 | 0 | 0 | 22.22 | 0 | 11.11 | 0 | 0 | 0 | 0 | 0 | 0 | 0 | Im | 14.54 | -31.1182 | 9.442 | 4.53 | 0.1478823 | 0.157962 | -958.9621 | 0.1630934
714 | HfMo0.5NbTiV0.5Si0.7 | 0 | 0 | 0 | 0 | 0 | 21.27 | 0 | 0 | 0 | 0 | 10.64 | 14.89 | 21.27 | 0 | 0 | 21.27 | 0 | 10.64 | 0 | 0 | 0 | 0 | 0 | 0 | 0 | Im | 14.54 | -31.1182 | 9.442 | 4.53 | 0.1583067 | 0.1573408 | -946.1006 | 0.1630934
715 | AlNbTiV | 25 | 0 | 0 | 0 | 0 | 25 | 0 | 0 | 0 | 0 | 0 | 0 | 25 | 0 | 0 | 0 | 0 | 25 | 0 | 0 | 0 | 0 | 0 | 0 | 0 | BCC_SS | 11.53 | -16.25 | 3.3 | 4.25 | 0.06244016 | 0.02102885 | -1184.574 | 1.05877
716 | AlNbTiV | 25 | 0 | 0 | 0 | 0 | 25 | 0 | 0 | 0 | 0 | 0 | 0 | 25 | 0 | 0 | 0 | 0 | 25 | 0 | 0 | 0 | 0 | 0 | 0 | 0 | BCC_SS | 11.53 | -16.25 | 3.3 | 4.25 | 0.06244016 | 0.02102885 | -1184.574 | 1.05877
717 | HfNbTaTiZr | 0 | 0 | 0 | 0 | 0 | 20 | 0 | 0 | 0 | 0 | 0 | 0 | 20 | 20 | 0 | 20 | 20 | 0 | 0 | 0 | 0 | 0 | 0 | 0 | 0 | BCC_SS | 13.38 | 2.72 | 4.01 | 4.4 | 0.06566576 | 0.0813301 | 10946.02 | 0.8320844
718 | MoNb0.5HfZrTi | 0 | 0 | 0 | 0 | 0 | 22.22 | 0 | 0 | 0 | 0 | 22.22 | 0 | 11.11 | 0 | 0 | 22.22 | 22.22 | 0 | 0 | 0 | 0 | 0 | 0 | 0 | 0 | BCC_SS | 13.15 | -3.358 | 6.2522 | 4.56 | 0.08149253 | 0.205926 | -8277.641 | 0.3364031
719 | MoNb1.5HfZrTi | 0 | 0 | 0 | 0 | 0 | 18.18 | 0 | 0 | 0 | 0 | 18.18 | 0 | 27.27 | 0 | 0 | 18.18 | 18.18 | 0 | 0 | 0 | 0 | 0 | 0 | 0 | 0 | BCC_SS | 13.25 | -3.0413 | 5.9417 | 4.64 | 0.0756228 | 0.1859736 | -9489.505 | 0.3753137
720 | MoNbHfZrTi0.5 | 0 | 0 | 0 | 0 | 0 | 11.11 | 0 | 0 | 0 | 0 | 22.22 | 0 | 22.22 | 0 | 0 | 22.22 | 22.22 | 0 | 0 | 0 | 0 | 0 | 0 | 0 | 0 | BCC_SS | 13.15 | -3.7531 | 6.388 | 4.67 | 0.08246679 | 0.2048348 | -7720.759 | 0.3222522
721 | MoNbHfZrTi1.5 | 0 | 0 | 0 | 0 | 0 | 27.27 | 0 | 0 | 0 | 0 | 18.18 | 0 | 18.18 | 0 | 0 | 18.18 | 18.18 | 0 | 0 | 0 | 0 | 0 | 0 | 0 | 0 | BCC_SS | 13.25 | -2.7769 | 5.8425 | 4.55 | 0.07492799 | 0.1867848 | -10042.59 | 0.3881668
722 | MoNbHfZr0.5Ti | 0 | 0 | 0 | 0 | 0 | 22.22 | 0 | 0 | 0 | 0 | 22.22 | 0 | 22.22 | 0 | 0 | 22.22 | 11.11 | 0 | 0 | 0 | 0 | 0 | 0 | 0 | 0 | BCC_SS | 13.15 | -2.7654 | 5.8641 | 4.67 | 0.08215873 | 0.194291 | -10376.9 | 0.3824045
723 | MoNbHfZr1.5Ti | 0 | 0 | 0 | 0 | 0 | 18.18 | 0 | 0 | 0 | 0 | 18.18 | 0 | 18.18 | 0 | 0 | 18.18 | 27.27 | 0 | 0 | 0 | 0 | 0 | 0 | 0 | 0 | BCC_SS | 13.25 | -3.438 | 6.1872 | 4.55 | 0.07515889 | 0.1946603 | -8178.739 | 0.3461207
724 | MoNbHf0.5ZrTi | 0 | 0 | 0 | 0 | 0 | 22.22 | 0 | 0 | 0 | 0 | 22.22 | 0 | 22.22 | 0 | 0 | 11.11 | 22.22 | 0 | 0 | 0 | 0 | 0 | 0 | 0 | 0 | BCC_SS | 13.15 | -3.9506 | 6.0982 | 4.67 | 0.06556446 | 0.1919023 | -7153.573 | 0.3536083
725 | MoNbHf1.5ZrTi | 0 | 0 | 0 | 0 | 0 | 18.18 | 0 | 0 | 0 | 0 | 18.18 | 0 | 18.18 | 0 | 0 | 27.27 | 18.18 | 0 | 0 | 0 | 0 | 0 | 0 | 0 | 0 | BCC_SS | 13.25 | -2.6446 | 6.0403 | 4.55 | 0.08593972 | 0.1964115 | -10768.14 | 0.3631607
726 | Mo0.5NbHf0.5ZrTi | 0 | 0 | 0 | 0 | 0 | 25 | 0 | 0 | 0 | 0 | 12.5 | 0 | 25 | 0 | 0 | 12.5 | 25 | 0 | 0 | 0 | 0 | 0 | 0 | 0 | 0 | BCC_SS | 12.97 | -0.25 | 5.7304 | 4.5 | 0.06437773 | 0.1670893 | -108474.595 | 0.3949754
727 | Mo1.5NbHfZrTi | 0 | 0 | 0 | 0 | 0 | 18.18 | 0 | 0 | 0 | 0 | 27.27 | 0 | 18.18 | 0 | 0 | 18.18 | 18.18 | 0 | 0 | 0 | 0 | 0 | 0 | 0 | 0 | BCC_SS | 13.25 | -2.6446 | 6.3364 | 4.73 | 0.07853025 | 0.2064253 | -10980.83 | 0.3300127
728 | FeCoNiCrMn | 0 | 20 | 20 | 20 | 0 | 0 | 20 | 20 | 0 | 0 | 0 | 0 | 0 | 0 | 0 | 0 | 0 | 0 | 0 | 0 | 0 | 0 | 0 | 0 | 0 | FCC_SS | 13.38 | -4.16 | 3.2695 | 8 | 0.04464643 | 0.07834759 | -4879.197 | 1.25168
729 | Fe19.6Co19.6Ni19.6Cr19.6Mn19.6Al2 | 2 | 19.6 | 19.6 | 19.6 | 0 | 0 | 19.6 | 19.6 | 0 | 0 | 0 | 0 | 0 | 0 | 0 | 0 | 0 | 0 | 0 | 0 | 0 | 0 | 0 | 0 | 0 | FCC_SS | 13.93 | -5.2653 | 3.7027 | 7.9 | 0.04634934 | 0.07867892 | -3968.064 | 1.016048
730 | Fe19.2Co19.2Ni19.2Cr19.2Mn19.2Al4 | 4 | 19.2 | 19.2 | 19.2 | 0 | 0 | 19.2 | 19.2 | 0 | 0 | 0 | 0 | 0 | 0 | 0 | 0 | 0 | 0 | 0 | 0 | 0 | 0 | 0 | 0 | 0 | FCC_SS | 14.24 | -6.3222 | 4.0701 | 7.8 | 0.04792441 | 0.07897116 | -3339.65 | 0.8596068
731 | Fe18.6Co18.6Ni18.6Cr18.8Mn18.8Al7 | 7 | 18.6 | 18.6 | 18.6 | 0 | 0 | 18.6 | 18.6 | 0 | 0 | 0 | 0 | 0 | 0 | 0 | 0 | 0 | 0 | 0 | 0 | 0 | 0 | 0 | 0 | 0 | FCC_PLUS_BCC | 14.55 | -7.8165 | 4.5328 | 7.65 | 0.05007169 | 0.07933627 | -2712.147 | 0.7081575
732 | Fe18.4Co18.4Ni18.4Cr18.4Mn18.4Al8 | 8 | 18.4 | 18.4 | 18.4 | 0 | 0 | 18.4 | 18.4 | 0 | 0 | 0 | 0 | 0 | 0 | 0 | 0 | 0 | 0 | 0 | 0 | 0 | 0 | 0 | 0 | 0 | FCC_PLUS_BCC | 14.63 | -8.2903 | 4.6683 | 7.6 | 0.05073454 | 0.07943841 | -2556.081 | 0.6713157
733 | Fe18.2Co18.2Ni18.2Cr18.2Mn18.2Al9 | 9 | 18.2 | 18.2 | 18.2 | 0 | 0 | 18.2 | 18.2 | 0 | 0 | 0 | 0 | 0 | 0 | 0 | 0 | 0 | 0 | 0 | 0 | 0 | 0 | 0 | 0 | 0 | FCC_PLUS_BCC | 14.69 | -8.752 | 4.7959 | 7.55 | 0.05137251 | 0.07953075 | -2416.784 | 0.6386774
734 | Fe18Co18Ni18Cr18Mn18Al10 | 10 | 18 | 18 | 18 | 0 | 0 | 18 | 18 | 0 | 0 | 0 | 0 | 0 | 0 | 0 | 0 | 0 | 0 | 0 | 0 | 0 | 0 | 0 | 0 | 0 | FCC_PLUS_BCC | 14.75 | -9.2016 | 4.9162 | 7.5 | 0.05198642 | 0.07961328 | -2294.348 | 0.6102853
735 | Fe17.8Co17.8Ni17.8Cr17.8Mn17.8Al11 | 11 | 17.8 | 17.8 | 17.8 | 0 | 0 | 17.8 | 17.8 | 0 | 0 | 0 | 0 | 0 | 0 | 0 | 0 | 0 | 0 | 0 | 0 | 0 | 0 | 0 | 0 | 0 | FCC_PLUS_BCC | 14.79 | -9.6391 | 5.0297 | 7.45 | 0.05257701 | 0.07968597 | -2183.002 | 0.5846339
736 | NbMoTa | 0 | 0 | 0 | 0 | 0 | 0 | 0 | 0 | 0 | 0 | 33.33 | 0 | 33.33 | 33.33 | 0 | 0 | 0 | 0 | 0 | 0 | 0 | 0 | 0 | 0 | 0 | BCC_SS | 9.13 | -4.8889 | 2.2277 | 5.33 | 0.03776832 | 0.1656587 | -5029.908 | 1.839744
737 | NbMoTa | 0 | 0 | 0 | 0 | 0 | 0 | 0 | 0 | 0 | 0 | 33.33 | 0 | 33.33 | 33.33 | 0 | 0 | 0 | 0 | 0 | 0 | 0 | 0 | 0 | 0 | 0 | BCC_SS | 9.13 | -4.8889 | 2.2277 | 5.33 | 0.03776832 | 0.1656587 | -5029.908 | 1.839744
738 | W0.16NbMoTa | 0 | 0 | 0 | 0 | 0 | 0 | 0 | 0 | 5.06 | 0 | 31.65 | 0 | 31.65 | 31.65 | 0 | 0 | 0 | 0 | 0 | 0 | 0 | 0 | 0 | 0 | 0 | BCC_SS | 10.34 | -5.3677 | 2.263 | 5.37 | 0.03801024 | 0.1752557 | -5259.252 | 2.01907
739 | W0.33NbMoTa | 0 | 0 | 0 | 0 | 0 | 0 | 0 | 0 | 9.9 | 0 | 30.03 | 0 | 30.03 | 30.03 | 0 | 0 | 0 | 0 | 0 | 0 | 0 | 0 | 0 | 0 | 0 | BCC_SS | 10.92 | -5.7535 | 2.2878 | 5.4 | 0.03811933 | 0.181934 | -5246.6 | 2.086347
740 | W0.53NbMoTa | 0 | 0 | 0 | 0 | 0 | 0 | 0 | 0 | 8.5 | 0 | 28.33 | 0 | 28.33 | 28.33 | 0 | 0 | 0 | 0 | 0 | 0 | 0 | 0 | 0 | 0 | 0 | BCC_SS | 11.28 | -6.083 | 2.3046 | 5.43 | 0.07801596 | 0.1988998 | -4782.73 | 2.123821
741 | Al0.3CoCrFeNi | 6.97 | 23.25 | 23.25 | 23.25 | 0 | 0 | 23.25 | 0 | 0 | 0 | 0 | 0 | 0 | 0 | 0 | 0 | 0 | 0 | 0 | 0 | 0 | 0 | 0 | 0 | 0 | FCC_SS | 12.83 | -7.27 | 3.49 | 7.88 | 0.05390523 | 0.05956027 | -2682.568 | 1.053358
742 | Al0.3CoCrFeNi | 6.97 | 23.25 | 23.25 | 23.25 | 0 | 0 | 23.25 | 0 | 0 | 0 | 0 | 0 | 0 | 0 | 0 | 0 | 0 | 0 | 0 | 0 | 0 | 0 | 0 | 0 | 0 | Im | 12.83 | -7.27 | 3.49 | 7.88 | 0.05390523 | 0.05956027 | -2682.568 | 1.053358
743 | Al0.3CoCrFeNi | 6.97 | 23.25 | 23.25 | 23.25 | 0 | 0 | 23.25 | 0 | 0 | 0 | 0 | 0 | 0 | 0 | 0 | 0 | 0 | 0 | 0 | 0 | 0 | 0 | 0 | 0 | 0 | Im | 12.83 | -7.27 | 3.49 | 7.88 | 0.05390523 | 0.05956027 | -2682.568 | 1.053358
744 | Al0.3CoCrFeNi | 6.97 | 23.25 | 23.25 | 23.25 | 0 | 0 | 23.25 | 0 | 0 | 0 | 0 | 0 | 0 | 0 | 0 | 0 | 0 | 0 | 0 | 0 | 0 | 0 | 0 | 0 | 0 | FCC_SS | 12.83 | -7.27 | 3.49 | 7.88 | 0.05390523 | 0.05956027 | -2682.568 | 1.053358
745 | Al0.3CoCrFeNi | 6.97 | 23.25 | 23.25 | 23.25 | 0 | 0 | 23.25 | 0 | 0 | 0 | 0 | 0 | 0 | 0 | 0 | 0 | 0 | 0 | 0 | 0 | 0 | 0 | 0 | 0 | 0 | Im | 12.83 | -7.27 | 3.49 | 7.88 | 0.05390523 | 0.05956027 | -2682.568 | 1.053358
746 | Al0.3CoCrFeNi | 6.97 | 23.25 | 23.25 | 23.25 | 0 | 0 | 23.25 | 0 | 0 | 0 | 0 | 0 | 0 | 0 | 0 | 0 | 0 | 0 | 0 | 0 | 0 | 0 | 0 | 0 | 0 | Im | 12.83 | -7.27 | 3.49 | 7.88 | 0.05390523 | 0.05956027 | -2682.568 | 1.053358
747 | CoCrNi | 0 | 0 | 33.33 | 33.33 | 0 | 0 | 33.33 | 0 | 0 | 0 | 0 | 0 | 0 | 0 | 0 | 0 | 0 | 0 | 0 | 0 | 0 | 0 | 0 | 0 | 0 | FCC_SS | 9.13 | -4.89 | 1.12 | 8.33 | 0.05605472 | 0.06135454 | -2990.134 | 7.27838
748 | CoCrNi | 0 | 0 | 33.33 | 33.33 | 0 | 0 | 33.33 | 0 | 0 | 0 | 0 | 0 | 0 | 0 | 0 | 0 | 0 | 0 | 0 | 0 | 0 | 0 | 0 | 0 | 0 | FCC_SS | 9.13 | -4.89 | 1.12 | 8.33 | 0.05605472 | 0.06135454 | -2990.134 | 7.27838
749 | CoCrNi | 0 | 0 | 33.33 | 33.33 | 0 | 0 | 33.33 | 0 | 0 | 0 | 0 | 0 | 0 | 0 | 0 | 0 | 0 | 0 | 0 | 0 | 0 | 0 | 0 | 0 | 0 | FCC_SS | 9.13 | -4.89 | 1.12 | 8.33 | 0.05605472 | 0.06135454 | -2990.134 | 7.27838
750 | CoCrNi | 0 | 0 | 33.33 | 33.33 | 0 | 0 | 33.33 | 0 | 0 | 0 | 0 | 0 | 0 | 0 | 0 | 0 | 0 | 0 | 0 | 0 | 0 | 0 | 0 | 0 | 0 | FCC_SS | 9.13 | -4.89 | 1.12 | 8.33 | 0.05605472 | 0.06135454 | -2990.134 | 7.27838
751 | CoCrNi | 0 | 0 | 33.33 | 33.33 | 0 | 0 | 33.33 | 0 | 0 | 0 | 0 | 0 | 0 | 0 | 0 | 0 | 0 | 0 | 0 | 0 | 0 | 0 | 0 | 0 | 0 | FCC_SS | 9.13 | -4.89 | 1.12 | 8.33 | 0.05605472 | 0.06135454 | -2990.134 | 7.27838
752 | CoCrNi | 0 | 0 | 33.33 | 33.33 | 0 | 0 | 33.33 | 0 | 0 | 0 | 0 | 0 | 0 | 0 | 0 | 0 | 0 | 0 | 0 | 0 | 0 | 0 | 0 | 0 | 0 | FCC_SS | 9.13 | -4.89 | 1.12 | 8.33 | 0.05605472 | 0.06135454 | -2990.134 | 7.27838
753 | CoCrNi | 0 | 0 | 33.33 | 33.33 | 0 | 0 | 33.33 | 0 | 0 | 0 | 0 | 0 | 0 | 0 | 0 | 0 | 0 | 0 | 0 | 0 | 0 | 0 | 0 | 0 | 0 | FCC_SS | 9.13 | -4.89 | 1.12 | 8.33 | 0.05605472 | 0.06135454 | -2990.134 | 7.27838
754 | CoCrNi | 0 | 0 | 33.33 | 33.33 | 0 | 0 | 33.33 | 0 | 0 | 0 | 0 | 0 | 0 | 0 | 0 | 0 | 0 | 0 | 0 | 0 | 0 | 0 | 0 | 0 | 0 | FCC_SS | 9.13 | -4.89 | 1.12 | 8.33 | 0.05605472 | 0.06135454 | -2990.134 | 7.27838
755 | V10Cr15Mn5Fe35Co10Ni25 | 0 | 35 | 15 | 25 | 0 | 0 | 10 | 5 | 0 | 0 | 0 | 0 | 0 | 0 | 0 | 0 | 0 | 10 | 0 | 0 | 0 | 0 | 0 | 0 | 0 | FCC_SS | 13.38 | -6.26 | 2.4036 | 7.95 | 0.06121399 | 0.06329328 | -3376.633 | 2.315964
756 | V10Cr15Mn5Fe35Co10Ni25 | 0 | 35 | 15 | 25 | 0 | 0 | 10 | 5 | 0 | 0 | 0 | 0 | 0 | 0 | 0 | 0 | 0 | 10 | 0 | 0 | 0 | 0 | 0 | 0 | 0 | FCC_SS | 13.38 | -6.26 | 2.4036 | 7.95 | 0.06121399 | 0.06329328 | -3376.633 | 2.315964
757 | V10Cr15Mn5Fe35Co10Ni25 | 0 | 35 | 15 | 25 | 0 | 0 | 10 | 5 | 0 | 0 | 0 | 0 | 0 | 0 | 0 | 0 | 0 | 10 | 0 | 0 | 0 | 0 | 0 | 0 | 0 | FCC_SS | 13.38 | -6.26 | 2.4036 | 7.95 | 0.06121399 | 0.06329328 | -3376.633 | 2.315964
758 | V10Cr15Mn5Fe35Co10Ni25 | 0 | 35 | 15 | 25 | 0 | 0 | 10 | 5 | 0 | 0 | 0 | 0 | 0 | 0 | 0 | 0 | 0 | 10 | 0 | 0 | 0 | 0 | 0 | 0 | 0 | FCC_SS | 13.38 | -6.26 | 2.4036 | 7.95 | 0.06121399 | 0.06329328 | -3376.633 | 2.315964
759 | TiZrNbV | 0 | 0 | 0 | 0 | 0 | 25 | 0 | 0 | 0 | 0 | 0 | 0 | 25 | 0 | 0 | 0 | 25 | 25 | 0 | 0 | 0 | 0 | 0 | 0 | 0 | BCC_SS | 11.53 | -0.25 | 7.0484 | 4.5 | 0.05424489 | 0.07682213 | -90741.1 | 0.2320856
760 | TiZrNbVMo1.7 | 0 | 0 | 0 | 0 | 0 | 17.54 | 0 | 0 | 0 | 0 | 29.82 | 0 | 17.54 | 0 | 0 | 0 | 17.54 | 17.54 | 0 | 0 | 0 | 0 | 0 | 0 | 0 | BCC_SS | 13.16 | -4.703 | 6.6654 | 4.95 | 0.04882127 | 0.1788786 | -6046.345 | 0.2962126
761 | TiZrNbVMo2.0 | 0 | 0 | 0 | 0 | 0 | 16.67 | 0 | 0 | 0 | 0 | 33.33 | 0 | 16.67 | 0 | 0 | 0 | 16.67 | 16.67 | 0 | 0 | 0 | 0 | 0 | 0 | 0 | BCC_SS | 12.98 | -4.7778 | 6.5817 | 5 | 0.04794106 | 0.1809404 | -5933.817 | 0.2996391
762 | CoCrCuFeNiTi0.8 | 0 | 17.24 | 17.24 | 17.24 | 17.24 | 13.79 | 17.24 | 0 | 0 | 0 | 0 | 0 | 0 | 0 | 0 | 0 | 0 | 0 | 0 | 0 | 0 | 0 | 0 | 0 | 0 | Im | 14.87 | -6.75 | 5.27 | 8.14 | 0.09422825 | 0.07421495 | -3323.476 | 0.535414
763 | CrFeCoNiCuTi0.5 | 0 | 18.18 | 18.18 | 18.18 | 18.18 | 9.09 | 18.18 | 0 | 0 | 0 | 0 | 0 | 0 | 0 | 0 | 0 | 0 | 0 | 0 | 0 | 0 | 0 | 0 | 0 | 0 | Im | 14.7 | -3.7025 | 4.8222 | 8.36 | 0.08177967 | 0.06763948 | -5957.005 | 0.6321598
764 | CrFeCoNiCu | 0 | 20 | 20 | 20 | 20 |  | 20 | 0 | 0 | 0 | 0 | 0 | 0 | 0 | 0 | 0 | 0 | 0 | 0 | 0 | 0 | 0 | 0 | 0 | 0 | FCC_SS | 13.25 | 2.314 | 0.9986 | 8.91 | 0.04497885 | 0.0502272 | 8500.843 | 13.28718
765 | Cu0.25AlCoCrFeNiTi0.5 | 17.39 | 17.39 | 17.39 | 17.39 | 4.34 | 8.69 | 17.39 | 0 | 0 | 0 | 0 | 0 | 0 | 0 | 0 | 0 | 0 | 0 | 0 | 0 | 0 | 0 | 0 | 0 | 0 | BCC_SS | 15.55 | -15.5009 | 6.5839 | 7.09 | 0.08539277 | 0.07606994 | -1413.018 | 0.3587269
766 | Cu0.5AlCoCrFeNiTi0.5 | 16.67 | 16.67 | 16.67 | 16.67 | 8.33 | 8.33 | 16.67 | 0 | 0 | 0 | 0 | 0 | 0 | 0 | 0 | 0 | 0 | 0 | 0 | 0 | 0 | 0 | 0 | 0 | 0 | BCC_SS | 15.86 | -13.4167 | 6.4577 | 7.25 | 0.08452574 | 0.0758219 | -1649.505 | 0.3803185
767 | HfNbTaTiZr | 0 | 0 | 0 | 0 | 0 | 20 | 0 | 0 | 0 | 0 | 0 | 0 | 20 | 20 | 0 | 20 | 20 | 0 | 0 | 0 | 0 | 0 | 0 | 0 | 0 | BCC_SS | 13.38 | 2.72 | 4.01 | 4.4 | 0.06566576 | 0.0813301 | 10946.02 | 0.8320844
768 | NbTaTiZr | 0 | 0 | 0 | 0 | 0 | 25 | 0 | 0 | 0 | 0 | 0 | 0 | 25 | 25 | 0 | 0 | 25 | 0 | 0 | 0 | 0 | 0 | 0 | 0 | 0 | BCC_SS | 11.53 | 2.5 | 4.8397 | 4.5 | 0.02562246 | 0.0672316 | 10349.328 | 0.4922576
769 | NbTiZr | 0 | 0 | 0 | 0 | 0 | 33.33 | 0 | 0 | 0 | 0 | 0 | 0 | 33.33 | 0 | 0 | 0 | 33.33 | 0 | 0 | 0 | 0 | 0 | 0 | 0 | 0 | BCC_SS | 9.13 | 3.1111 | 1.0641 | 4.67 | 0.02731292 | 0.07769413 | 5849.157 | 8.063171
770 | HfNbTaZr | 0 | 0 | 0 | 0 | 0 | 0 | 0 | 0 | 0 | 0 | 0 | 0 | 25 | 25 | 0 | 25 | 25 | 0 | 0 | 0 | 0 | 0 | 0 | 0 | 0 | BCC_SS | 11.53 | 3.5 | 3.95 | 4.5 | 0.06996625 | 0.0859766 | 7795.927 | 0.7389841
771 | CoCrCuFeNiTi | 0 | 16.67 | 16.67 | 16.67 | 16.67 | 16.67 | 16.67 | 0 | 0 | 0 | 0 | 0 | 0 | 0 | 0 | 0 | 0 | 0 | 0 | 0 | 0 | 0 | 0 | 0 | 0 | Im | 14.9 | -8.44 | 5.65 | 8 | 0.100672 | 0.07765913 | -2673.06 | 0.4667554
772 | AlCrFeCoNiCu | 16.67 | 16.67 | 16.67 | 16.67 | 16.67 | 0 | 16.67 | 16.67 | 0 | 0 | 0 | 0 | 0 | 0 | 0 | 0 | 0 | 0 | 0 | 0 | 0 | 0 | 0 | 0 | 0 | FCC_PLUS_BCC | 14.9 | -4.7778 | 5.2811 | 7.83 | 0.1624908 | 0.1711889 | -4849.338 | 0.5342413
773 | AlCrFeCoNiCuMn | 14.28 | 14.28 | 14.28 | 14.28 | 14.28 | 0 | 14.28 | 14.28 | 0 | 0 | 0 | 0 | 0 | 0 | 0 | 0 | 0 | 0 | 0 | 0 | 0 | 0 | 0 | 0 | 0 | Im | 16.18 | -5.6327 | 5.1826 | 7.71 | 0.05436648 | 0.07964817 | -3826.297 | 0.6023975
774 | AlCrFeCoNiCuTi | 14.28 | 14.28 | 14.28 | 14.28 | 14.28 | 14.28 | 14.28 | 0 | 0 | 0 | 0 | 0 | 0 | 0 | 0 | 0 | 0 | 0 | 0 | 0 | 0 | 0 | 0 | 0 | 0 | FCC_PLUS_BCC | 16.18 | -13.7959 | 6.7779 | 7.29 | 0.0974925 | 0.08095781 | -1631.734 | 0.3521991
775 | AlCrFeCoNiCuV | 14.28 | 14.28 | 14.28 | 14.28 | 14.28 | 0 | 14.28 | 0 | 0 | 0 | 0 | 0 | 0 | 0 | 0 | 0 | 0 | 14.28 | 0 | 0 | 0 | 0 | 0 | 0 | 0 | FCC_PLUS_BCC | 16.18 | -7.7551 | 4.9541 | 7.43 | 0.07358906 | 0.07046497 | -2971.291 | 0.6592482
776 | Co25Ni25Fe25Al7.5Cu17.5 | 7.5 | 25 |  | 25 | 17.5 | 0 | 25 | 0 | 0 | 0 | 0 | 0 | 0 | 0 | 0 | 0 | 0 | 0 | 0 | 0 | 0 | 0 | 0 | 0 | 0 | FCC_SS | 12.8 | 0.8225 | 3.8744 | 8.9 | 0.03694972 | 0.04138592 | 21161.24 | 0.8527094
777 | CoCrFeMnNi | 0 | 20 | 20 | 20 | 0 | 0 | 20 | 20 | 0 | 0 | 0 | 0 | 0 | 0 | 0 | 0 | 0 | 0 | 0 | 0 | 0 | 0 | 0 | 0 | 0 | FCC_SS | 13.38 | -4.16 | 0.92 | 8 | 0.04464643 | 0.07834759 | -4879.197 | 15.80813
778 | V10Cr10Fe45Co10Ni25 | 0 | 45 | 10 | 25 | 0 | 0 | 10 | 0 | 0 | 0 | 0 | 0 | 0 | 0 | 0 | 0 | 0 | 10 | 0 | 0 | 0 | 0 | 0 | 0 | 0 | FCC_SS | 11.61 | -5.82 | 1.7393 | 8.1 | 0.05879147 | 0.05099814 | -3148.265 | 3.837808
779 | V10Cr10Fe45Co20Ni15 | 0 | 45 | 10 | 15 | 0 | 0 | 20 | 0 | 0 | 0 | 0 | 0 | 0 | 0 | 0 | 0 | 0 | 10 | 0 | 0 | 0 | 0 | 0 | 0 | 0 | FCC_SS | 11.86 | -5.36 | 1.7325 | 8 | 0.05718005 | 0.04966324 | -3501.355 | 3.951284
780 | V10Cr10Fe45Co30Ni5 | 0 | 45 | 10 | 5 | 0 | 0 | 30 | 0 | 0 | 0 | 0 | 0 | 0 | 0 | 0 | 0 | 0 | 10 | 0 | 0 | 0 | 0 | 0 | 0 | 0 | FCC_PLUS_BCC | 11.07 | -4.9 | 1.7248 | 7.9 | 0.05541468 | 0.04822528 | -3584.421 | 3.72109
781 | V10Cr10Fe45Co35Ni0 | 0 | 45 | 10 | 0 | 0 | 0 | 35 | 0 | 0 | 0 | 0 | 0 | 0 | 0 | 0 | 0 | 0 | 10 | 0 | 0 | 0 | 0 | 0 | 0 | 0 | FCC_PLUS_BCC | 9.87 | -4.67 | 1.7206 | 7.85 | 0.0544692 | 0.04746455 | -3357.702 | 3.333936
782 | V10Cr10Fe45Co10Ni25 | 0 | 45 | 10 | 25 | 0 | 0 | 10 | 0 | 0 | 0 | 0 | 0 | 0 | 0 | 0 | 0 | 0 | 10 | 0 | 0 | 0 | 0 | 0 | 0 | 0 | FCC_SS | 11.61 | -5.82 | 1.7393 | 8.1 | 0.05879147 | 0.05099814 | -3148.265 | 3.837808
783 | V10Cr10Fe45Co20Ni15 | 0 | 45 | 10 | 15 | 0 | 0 | 20 | 0 | 0 | 0 | 0 | 0 | 0 | 0 | 0 | 0 | 0 | 10 | 0 | 0 | 0 | 0 | 0 | 0 | 0 | FCC_SS | 11.86 | -5.36 | 1.7325 | 8 | 0.05718005 | 0.04966324 | -3501.355 | 3.951284
784 | V10Cr10Fe45Co30Ni5 | 0 | 45 | 10 | 5 | 0 | 0 | 30 | 0 | 0 | 0 | 0 | 0 | 0 | 0 | 0 | 0 | 0 | 10 | 0 | 0 | 0 | 0 | 0 | 0 | 0 | FCC_PLUS_BCC | 11.07 | -4.9 | 1.7248 | 7.9 | 0.05541468 | 0.04822528 | -3584.421 | 3.72109
785 | V10Cr10Fe45Co35Ni0 | 0 | 45 | 10 | 0 | 0 | 0 | 35 | 0 | 0 | 0 | 0 | 0 | 0 | 0 | 0 | 0 | 0 | 10 | 0 | 0 | 0 | 0 | 0 | 0 | 0 | FCC_PLUS_BCC | 9.87 | -4.67 | 1.7206 | 7.85 | 0.0544692 | 0.04746455 | -3357.702 | 3.333936
786 | HfNbTiVZr | 0 | 0 | 0 | 0 | 0 | 20 | 0 | 0 | 0 | 0 | 0 | 0 | 20 | 0 | 0 | 20 | 20 | 20 | 0 | 0 | 0 | 0 | 0 | 0 | 0 | BCC_SS | 13.38 | 0.16 | 6.08 | 4.4 | 0.08908901 | 0.09333133 | 167584.5 | 0.3619503
787 | CrNbTiZr | 0 | 0 | 25 | 0 | 0 | 25 | 0 | 0 | 0 | 0 | 0 | 0 | 25 | 0 | 0 |  | 25 | 0 | 0 | 0 | 0 | 0 | 0 | 0 | 0 | BCC_SS | 11.53 | -5 | 7.84 | 4.75 | 0.08715209 | 0.08115721 | -4518.0305 | 0.1875846
788 | HfMoNbTiZr | 0 | 0 | 0 | 0 | 0 | 20 | 0 | 0 | 0 | 0 | 20 | 0 | 20 | 0 | 0 | 20 | 20 | 0 | 0 | 0 | 0 | 0 | 0 | 0 | 0 | BCC_SS | 13.38 | -1.6 | 5.06 | 4.6 | 0.07842478 | 0.1951794 | -17974.3575 | 0.5225828
789 | ZrTiHfV0.5Nb0.5 | 0 | 0 | 0 | 0 | 0 | 25 | 0 | 0 | 0 | 0 | 0 | 0 | 12.5 | 0 | 0 | 25 | 25 | 12.5 | 0 | 0 | 0 | 0 | 0 | 0 | 0 | BCC_SS | 12.97 | 0.4375 | 6.4405 | 4.25 | 0.08773991 | 0.09302018 | 58113.01 | 0.3126805
790 | Zr2.0TiHfVNb2.0 | 0 | 0 | 0 | 0 | 0 | 14.28 | 0 | 0 | 0 | 0 | 0 | 0 | 28.57 | 0 | 0 | 14.28 | 28.57 | 14.28 | 0 | 0 | 0 | 0 | 0 | 0 | 0 | BCC_SS | 12.89 | 1.4694 | 6.8022 | 4.43 | 0.07728161 | 0.09312393 | 17967.26 | 0.2785827
791 | ZrTiHfNb0.5Mo0.5 | 0 | 0 | 0 | 0 | 0 | 25 | 0 | 0 | 0 | 0 | 12.5 | 0 | 12.5 | 0 | 0 | 25 | 25 | 0 | 0 | 0 | 0 | 0 | 0 | 0 | 0 | BCC_SS | 12.97 | -2.125 | 5.7038 | 4.38 | 0.07951437 | 0.1788411 | -12519.1 | 0.398668
792 | ZrTiHfNb0.5Ta0.5 | 0 | 0 | 0 | 0 | 0 | 25 | 0 | 0 | 0 | 0 | 0 | 0 | 12.5 | 12.5 | 0 | 25 | 25 | 0 | 0 | 0 | 0 | 0 | 0 | 0 | 0 | BCC_SS | 12.97 | 0.875 | 4.8621 | 4.25 | 0.06934255 | 0.08266846 | 31105.77 | 0.548646
793 | HfNbTiVZr | 0 | 0 | 0 | 0 | 0 | 20 | 0 | 0 | 0 | 0 | 0 | 0 | 20 | 0 | 0 | 20 | 20 | 20 | 0 | 0 | 0 | 0 | 0 | 0 | 0 | BCC_SS | 13.38 | 0.16 | 6.08 | 4.4 | 0.08908901 | 0.09333133 | 167584.5 | 0.3619503
794 | Re10Nb30Ti30Zr30 | 0 | 0 | 0 | 0 | 0 | 30 | 0 | 0 | 0 | 0 | 0 | 0 | 30 | 0 | 0 | 0 | 30 | 0 | 0 | 0 | 0 | 0 | 0 | 10 | 0 | Im | 10.92 | -8.16 | 5.4208 | 4.6 | 0.05570359 | 0.1077014 | -2826.353 | 0.3716173
795 | NbTiZr | 0 | 0 | 0 | 0 | 0 | 33.33 | 0 | 0 | 0 | 0 | 0 | 0 | 33.33 | 0 | 0 | 0 | 33.33 | 0 | 0 | 0 | 0 | 0 | 0 | 0 | 0 | BCC_SS | 9.13 | 3.1111 | 1.0641 | 4.67 | 0.02731292 | 0.07769413 | 5849.157 | 8.063171
796 | Ta10Nb30Ti30Zr30 | 0 | 0 | 0 | 0 | 0 | 30 | 0 | 0 | 0 | 0 | 0 | 0 | 30 | 10 | 0 | 0 | 30 | 0 | 0 | 0 | 0 | 0 | 0 | 0 | 0 | BCC_SS | 10.92 | 2.64 | 4.9917 | 4.4 | 0.02678834 | 0.07368142 | 8659.891 | 0.4382538
797 | Cr10Nb30Ti30Zr30 | 0 | 0 | 10 | 0 | 0 | 30 | 0 | 0 | 0 | 0 | 0 | 0 | 30 | 0 | 0 | 0 | 30 | 0 | 0 | 0 | 0 | 0 | 0 | 0 | 0 | BCC_SS | 10.92 | -0.96 | 7.0235 | 4.5 | 0.0652304 | 0.08034679 | -22519.0875 | 0.2213683
798 | Re10Nb30Ti30Zr30 | 0 | 0 | 0 | 0 | 0 | 30 | 0 | 0 | 0 | 0 | 0 | 0 | 30 | 0 | 0 | 0 | 30 | 0 | 0 | 0 | 0 | 0 | 0 | 10 | 0 | Im | 10.92 | -8.16 | 5.4208 | 4.6 | 0.05570359 | 0.1077014 | -2826.353 | 0.3716173
799 | NbTiZr | 0 | 0 | 0 | 0 | 0 | 33.33 | 0 | 0 | 0 | 0 | 0 | 0 | 33.33 | 0 | 0 | 0 | 33.33 | 0 | 0 | 0 | 0 | 0 | 0 | 0 | 0 | BCC_SS | 9.13 | 3.1111 | 1.0641 | 4.67 | 0.02731292 | 0.07769413 | 5849.157 | 8.063171
800 | Ta10Nb30Ti30Zr30 | 0 | 0 | 0 | 0 | 0 | 30 | 0 | 0 | 0 | 0 | 0 | 0 | 30 | 10 | 0 | 0 | 30 | 0 | 0 | 0 | 0 | 0 | 0 | 0 | 0 | BCC_SS | 10.92 | 2.64 | 4.9917 | 4.4 | 0.02678834 | 0.07368142 | 8659.891 | 0.4382538
801 | Cr10Nb30Ti30Zr30 | 0 | 0 | 10 | 0 | 0 | 30 | 0 | 0 | 0 | 0 | 0 | 0 | 30 | 0 | 0 | 0 | 30 | 0 | 0 | 0 | 0 | 0 | 0 | 0 | 0 | BCC_SS | 10.92 | -0.96 | 7.0235 | 4.5 | 0.0652304 | 0.08034679 | -22519.0875 | 0.2213683
802 | Re10Nb30Ti30Zr30 | 0 | 0 | 0 | 0 | 0 | 30 | 0 | 0 | 0 | 0 | 0 | 0 | 30 | 0 | 0 | 0 | 30 | 0 | 0 | 0 | 0 | 0 | 0 | 10 | 0 | Im | 10.92 | -8.16 | 5.4208 | 4.6 | 0.05570359 | 0.1077014 | -2826.353 | 0.3716173
803 | NbTiZr | 0 | 0 | 0 | 0 | 0 | 33.33 | 0 | 0 | 0 | 0 | 0 | 0 | 33.33 | 0 | 0 | 0 | 33.33 | 0 | 0 | 0 | 0 | 0 | 0 | 0 | 0 | BCC_SS | 9.13 | 3.1111 | 1.0641 | 4.67 | 0.02731292 | 0.07769413 | 5849.157 | 8.063171
804 | Ta10Nb30Ti30Zr30 | 0 | 0 | 0 | 0 | 0 | 30 | 0 | 0 | 0 | 0 | 0 | 0 | 30 | 10 | 0 | 0 | 30 | 0 | 0 | 0 | 0 | 0 | 0 | 0 | 0 | BCC_SS | 10.92 | 2.64 | 4.9917 | 4.4 | 0.02678834 | 0.07368142 | 8659.891 | 0.4382538
805 | Cr10Nb30Ti30Zr30 | 0 | 0 | 10 | 0 | 0 | 30 | 0 | 0 | 0 | 0 | 0 | 0 | 30 | 0 | 0 | 0 | 30 | 0 | 0 | 0 | 0 | 0 | 0 | 0 | 0 | BCC_SS | 10.92 | -0.96 | 7.0235 | 4.5 | 0.0652304 | 0.08034679 | -22519.0875 | 0.2213683
806 | Re10Nb30Ti30Zr30 | 0 | 0 | 0 | 0 | 0 | 30 | 0 | 0 | 0 | 0 | 0 | 0 | 30 | 0 | 0 | 0 | 30 | 0 | 0 | 0 | 0 | 0 | 0 | 10 | 0 | Im | 10.92 | -8.16 | 5.4208 | 4.6 | 0.05570359 | 0.1077014 | -2826.353 | 0.3716173
807 | VCrFeTa0.3W0.3 | 0 | 27.77 | 27.77 | 0 | 0 | 0 | 0 | 0 | 8.33 | 0 | 0 | 0 | 0 | 8.33 | 0 | 0 | 0 | 27.77 | 0 | 0 | 0 | 0 | 0 | 0 | 0 | BCC_SS | 12.32 | -5.4105 | 4.5515 | 6.19 | 0.08722985 | 0.1205806 | -4555.09 | 0.594705
808 | CrFeTaVW | 0 | 20 | 20 | 0 | 0 | 0 | 0 | 0 | 20 | 0 | 0 | 0 | 0 | 20 | 0 | 0 | 0 | 20 | 0 | 0 | 0 | 0 | 0 | 0 | 0 | Im | 11.53 | -2.5 | 3.9889 | 6.25 | 0.1007027 | 0.1675789 | -10781.0112 | 0.7246412
809 | HfMoNbTaTiZr | 0 | 0 | 0 | 0 | 0 | 16.67 | 0 | 0 | 0 | 0 | 16.67 | 0 | 16.67 | 16.67 | 0 | 16.67 | 16.67 | 0 | 0 | 0 | 0 | 0 | 0 | 0 | 0 | Im | 12.41 | 1.8889 | 19.0595 | 3.67 | 0.07168988 | 0.1809333 | 15051.51 | 0.03416243
810 | HfMoTaTiZr | 0 | 0 | 0 | 0 | 0 | 20 | 0 | 0 | 0 | 0 | 20 | 0 | 0 | 20 | 0 | 20 | 20 | 0 | 0 | 0 | 0 | 0 | 0 | 0 | 0 | BCC_SS | 13.38 | -1.92 | 6.0879 | 4.6 | 0.07579745 | 0.1987419 | -15714.53125 | 0.3610115
811 | HfMoNbTaZr | 0 | 0 | 0 | 0 | 0 | 0 | 0 | 0 | 0 | 0 | 20 | 0 | 20 | 20 | 0 | 20 | 20 | 0 | 0 | 0 | 0 | 0 | 0 | 0 | 0 | BCC_SS | 13.38 | -1.12 | 6.3013 | 4.8 | 0.07798418 | 0.1971817 | -28869.74 | 0.3369735
812 | HfMoNbTaTi | 0 | 0 | 0 | 0 | 0 | 20 | 0 | 0 | 0 | 0 | 20 | 0 | 20 | 20 | 0 | 20 | 0 | 0 | 0 | 0 | 0 | 0 | 0 | 0 | 0 | BCC_SS | 13.38 | 2.72 | 4.9944 | 4.4 | 0.07763102 | 0.1778806 | 11698.65 | 0.5364009
813 | HfMoNbTaTiZr | 0 | 0 | 0 | 0 | 0 | 16.67 | 0 | 0 | 0 | 0 | 16.67 | 0 | 16.67 | 16.67 | 0 | 16.67 | 16.67 | 0 | 0 | 0 | 0 | 0 | 0 | 0 | 0 | Im | 12.41 | 1.8889 | 19.0595 | 3.67 | 0.07168988 | 0.1809333 | 15051.51 | 0.03416243
814 | HfMoTaTiZr | 0 | 0 | 0 | 0 | 0 | 20 | 0 | 0 | 0 | 0 | 20 | 0 | 0 | 20 | 0 | 20 | 20 | 0 | 0 | 0 | 0 | 0 | 0 | 0 | 0 | BCC_SS | 13.38 | -1.92 | 6.0879 | 4.6 | 0.07579745 | 0.1987419 | -15714.53125 | 0.3610115
815 | HfMoNbTiZr | 0 | 0 | 0 | 0 | 0 | 20 | 0 | 0 | 0 | 0 | 20 | 0 | 20 | 0 | 0 | 20 | 20 | 0 | 0 | 0 | 0 | 0 | 0 | 0 | 0 | Im | 13.38 | -1.6 | 5.06 | 4.6 | 0.07842478 | 0.1951794 | -17974.3575 | 0.5225828
816 | HfMoNbTaZr | 0 | 0 | 0 | 0 | 0 | 0 | 0 | 0 | 0 | 0 | 20 | 0 | 20 | 20 | 0 | 20 | 20 | 0 | 0 | 0 | 0 | 0 | 0 | 0 | 0 | BCC_SS | 13.38 | -1.12 | 6.3013 | 4.8 | 0.07798418 | 0.1971817 | -28869.74 | 0.3369735
817 | HfMoNbTaTi | 0 | 0 | 0 | 0 | 0 | 20 | 0 | 0 | 0 | 0 | 20 | 0 | 20 | 20 | 0 | 20 | 0 | 0 | 0 | 0 | 0 | 0 | 0 | 0 | 0 | BCC_SS | 13.38 | 2.72 | 4.9944 | 4.4 | 0.07763102 | 0.1778806 | 11698.65 | 0.5364009
818 | HfMoNbTaTiZr | 0 | 0 | 0 | 0 | 0 | 16.67 | 0 | 0 | 0 | 0 | 16.67 | 0 | 16.67 | 16.67 | 0 | 16.67 | 16.67 | 0 | 0 | 0 | 0 | 0 | 0 | 0 | 0 | Im | 12.41 | 1.8889 | 19.0595 | 3.67 | 0.07168988 | 0.1809333 | 15051.51 | 0.03416243
819 | HfMoTaTiZr | 0 | 0 | 0 | 0 | 0 | 20 | 0 | 0 | 0 | 0 | 20 | 0 | 0 | 20 | 0 | 20 | 20 | 0 | 0 | 0 | 0 | 0 | 0 | 0 | 0 | BCC_SS | 13.38 | -1.92 | 6.0879 | 4.6 | 0.07579745 | 0.1987419 | -15714.53125 | 0.3610115
820 | HfMoNbTiZr | 0 | 0 | 0 | 0 | 0 | 20 | 0 | 0 | 0 | 0 | 20 | 0 | 20 | 0 | 0 | 20 | 20 | 0 | 0 | 0 | 0 | 0 | 0 | 0 | 0 | Im | 13.38 | -1.6 | 5.06 | 4.6 | 0.07842478 | 0.1951794 | -17974.3575 | 0.5225828
821 | HfMoNbTaZr | 0 | 0 | 0 | 0 | 0 | 0 | 0 | 0 | 0 | 0 | 20 | 0 | 20 | 20 | 0 | 20 | 20 | 0 | 0 | 0 | 0 | 0 | 0 | 0 | 0 | BCC_SS | 13.38 | -1.12 | 6.3013 | 4.8 | 0.07798418 | 0.1971817 | -28869.74 | 0.3369735
822 | HfMoNbTaTi | 0 | 0 | 0 | 0 | 0 | 20 | 0 | 0 | 0 | 0 | 20 | 0 | 20 | 20 | 0 | 20 | 0 | 0 | 0 | 0 | 0 | 0 | 0 | 0 | 0 | BCC_SS | 13.38 | 2.72 | 4.9944 | 4.4 | 0.07763102 | 0.1778806 | 11698.65 | 0.5364009
823 | HfMoNbTaTiZr | 0 | 0 | 0 | 0 | 0 | 16.67 | 0 | 0 | 0 | 0 | 16.67 | 0 | 16.67 | 16.67 | 0 | 16.67 | 16.67 | 0 | 0 | 0 | 0 | 0 | 0 | 0 | 0 | Im | 12.41 | 1.8889 | 19.0595 | 3.67 | 0.07168988 | 0.1809333 | 15051.51 | 0.03416243
824 | HfMoTaTiZr | 0 | 0 | 0 | 0 | 0 | 20 | 0 | 0 | 0 | 0 | 20 | 0 | 0 | 20 | 0 | 20 | 20 | 0 | 0 | 0 | 0 | 0 | 0 | 0 | 0 | BCC_SS | 13.38 | -1.92 | 6.0879 | 4.6 | 0.07579745 | 0.1987419 | -15714.53125 | 0.3610115
825 | HfMoNbTiZr | 0 | 0 | 0 | 0 | 0 | 20 | 0 | 0 | 0 | 0 | 20 | 0 | 20 | 0 | 0 | 20 | 20 | 0 | 0 | 0 | 0 | 0 | 0 | 0 | 0 | Im | 13.38 | -1.6 | 5.06 | 4.6 | 0.07842478 | 0.1951794 | -17974.3575 | 0.5225828
826 | HfMoNbTaZr | 0 | 0 | 0 | 0 | 0 | 0 | 0 | 0 | 0 | 0 | 20 | 0 | 20 | 20 | 0 | 20 | 20 | 0 | 0 | 0 | 0 | 0 | 0 | 0 | 0 | BCC_SS | 13.38 | -1.12 | 6.3013 | 4.8 | 0.07798418 | 0.1971817 | -28869.74 | 0.3369735
827 | HfMoNbTaTi | 0 | 0 | 0 | 0 | 0 | 20 | 0 | 0 | 0 | 0 | 20 | 0 | 20 | 20 | 0 | 20 | 0 | 0 | 0 | 0 | 0 | 0 | 0 | 0 | 0 | BCC_SS | 13.38 | 2.72 | 4.9944 | 4.4 | 0.07763102 | 0.1778806 | 11698.65 | 0.5364009
828 | CoCrFeNi | 0 | 25 | 25 | 25 | 0 | 0 | 25 | 0 | 0 | 0 | 0 | 0 | 0 | 0 | 0 | 0 | 0 | 0 | 0 | 0 | 0 | 0 | 0 | 0 | 0 | FCC_SS | 11.53 | -3.75 | 1.03 | 8.25 | 0.04853476 | 0.05312934 | -4873.347 | 10.86813
829 | CoCrFeNi | 0 | 25 | 25 | 25 | 0 | 0 | 25 | 0 | 0 | 0 | 0 | 0 | 0 | 0 | 0 | 0 | 0 | 0 | 0 | 0 | 0 | 0 | 0 | 0 | 0 | FCC_SS | 11.53 | -3.75 | 1.03 | 8.25 | 0.04853476 | 0.05312934 | -4873.347 | 10.86813
830 | CoCrFeNi | 0 | 25 | 25 | 25 | 0 | 0 | 25 | 0 | 0 | 0 | 0 | 0 | 0 | 0 | 0 | 0 | 0 | 0 | 0 | 0 | 0 | 0 | 0 | 0 | 0 | FCC_SS | 11.53 | -3.75 | 1.03 | 8.25 | 0.04853476 | 0.05312934 | -4873.347 | 10.86813
831 | CoCrFeNi | 0 | 25 | 25 | 25 | 0 | 0 | 25 | 0 | 0 | 0 | 0 | 0 | 0 | 0 | 0 | 0 | 0 | 0 | 0 | 0 | 0 | 0 | 0 | 0 | 0 | FCC_SS | 11.53 | -3.75 | 1.03 | 8.25 | 0.04853476 | 0.05312934 | -4873.347 | 10.86813
832 | CoCrNi | 0 | 0 | 33.33 | 33.33 | 0 | 0 | 33.33 | 0 | 0 | 0 | 0 | 0 | 0 | 0 | 0 | 0 | 0 | 0 | 0 | 0 | 0 | 0 | 0 | 0 | 0 | FCC_SS | 9.13 | -4.89 | 1.12 | 8.33 | 0.05605472 | 0.06135454 | -2990.134 | 7.27838
833 | CoCrNi | 0 | 0 | 33.33 | 33.33 | 0 | 0 | 33.33 | 0 | 0 | 0 | 0 | 0 | 0 | 0 | 0 | 0 | 0 | 0 | 0 | 0 | 0 | 0 | 0 | 0 | 0 | FCC_SS | 9.13 | -4.89 | 1.12 | 8.33 | 0.05605472 | 0.06135454 | -2990.134 | 7.27838
834 | CoCrNi | 0 | 0 | 33.33 | 33.33 | 0 | 0 | 33.33 | 0 | 0 | 0 | 0 | 0 | 0 | 0 | 0 | 0 | 0 | 0 | 0 | 0 | 0 | 0 | 0 | 0 | 0 | FCC_SS | 9.13 | -4.89 | 1.12 | 8.33 | 0.05605472 | 0.06135454 | -2990.134 | 7.27838
835 | CoNi | 0 | 0 | 0 | 50 | 0 | 0 | 50 | 0 | 0 | 0 | 0 | 0 | 0 | 0 | 0 | 0 | 0 | 0 | 0 | 0 | 0 | 0 | 0 | 0 | 0 | FCC_SS | 5.76 | 0 | 0.2002 | 9.5 | 0.01075269 | 0.007915567 |  | 143.7124
836 | CoCrFeMnNi | 0 | 20 | 20 | 20 | 0 | 0 | 20 | 20 | 0 | 0 | 0 | 0 | 0 | 0 | 0 | 0 | 0 | 0 | 0 | 0 | 0 | 0 | 0 | 0 | 0 | FCC_SS | 13.38 | -4.16 | 0.92 | 8 | 0.04464643 | 0.07834759 | -4879.197 | 15.80813
837 | Ni18.5Fe18.5Cr18.5Co26Mn18.5 | 0 | 18.5 | 18.5 | 18.5 | 0 | 0 | 26 | 18.5 | 0 | 0 | 0 | 0 | 0 | 0 | 0 | 0 | 0 | 0 | 0 | 0 | 0 | 0 | 0 | 0 | 0 | FCC_SS | 13.29 | -4.1144 | 3.166 | 8.08 | 0.04362559 | 0.07687455 | -4894.76 | 1.325877
838 | Ni14Fe20Cr26Co20Mn20 | 0 | 20 | 26 | 14 | 0 | 0 | 20 | 20 | 0 | 0 | 0 | 0 | 0 | 0 | 0 | 0 | 0 | 0 | 0 | 0 | 0 | 0 | 0 | 0 | 0 | FCC_PLUS_BCC | 13.23 | -3.7232 | 3.2621 | 7.76 | 0.04616359 | 0.07736064 | -5476.634 | 1.24327
839 | NiFeCrCoMn | 0 | 20 | 20 | 20 | 0 | 0 | 20 | 20 | 0 | 0 | 0 | 0 | 0 | 0 | 0 | 0 | 0 | 0 | 0 | 0 | 0 | 0 | 0 | 0 | 0 | FCC_SS | 13.38 | -4.16 | 0.92 | 8 | 0.04464643 | 0.07834759 | -4879.197 | 15.80813
840 | CoCrFeNi | 0 | 25 | 25 | 25 | 0 | 0 | 25 | 0 | 0 | 0 | 0 | 0 | 0 | 0 | 0 | 0 | 0 | 0 | 0 | 0 | 0 | 0 | 0 | 0 | 0 | FCC_PLUS_BCC | 11.53 | -3.75 | 1.03 | 8.25 | 0.04853476 | 0.05312934 | -4873.347 | 10.86813
841 | Ni18.5Fe18.5Cr18.5Co26Mn18.5 | 0 | 18.5 | 18.5 | 18.5 | 0 | 0 | 26 | 18.5 | 0 | 0 | 0 | 0 | 0 | 0 | 0 | 0 | 0 | 0 | 0 | 0 | 0 | 0 | 0 | 0 | 0 | Im | 13.29 | -4.1144 | 3.166 | 8.08 | 0.04362559 | 0.07687455 | -4894.76 | 1.325877
842 | Ni14Fe20Cr26Co20Mn20 | 0 | 20 | 26 | 14 | 0 | 0 | 20 | 20 | 0 | 0 | 0 | 0 | 0 | 0 | 0 | 0 | 0 | 0 | 0 | 0 | 0 | 0 | 0 | 0 | 0 | Im | 13.23 | -3.7232 | 3.2621 | 7.76 | 0.04616359 | 0.07736064 | -5476.634 | 1.24327
843 | NiFeCrCoMn | 0 | 20 | 20 | 20 | 0 | 0 | 20 | 20 | 0 | 0 | 0 | 0 | 0 | 0 | 0 | 0 | 0 | 0 | 0 | 0 | 0 | 0 | 0 | 0 | 0 | Im | 13.38 | -4.16 | 0.92 | 8 | 0.04464643 | 0.07834759 | -4879.197 | 15.80813
844 | CoCrFeNi | 0 | 25 | 25 | 25 | 0 | 0 | 25 | 0 | 0 | 0 | 0 | 0 | 0 | 0 | 0 | 0 | 0 | 0 | 0 | 0 | 0 | 0 | 0 | 0 | 0 | Im | 11.53 | -3.75 | 1.03 | 8.25 | 0.04853476 | 0.05312934 | -4873.347 | 10.86813
845 | Fe70.04Mn28Al1.6Si0.28C0.08 | 1.6 | 70.04 | 0 | 0 | 0 | 0 | 0 | 28 | 0 | 0 | 0 | 0.28 | 0 | 0 | 0.08 | 0 | 0 | 0 | 0 | 0 | 0 | 0 | 0 | 0 | 0 | Im | 5.77 | -1.426 | 4.3146 | 7.63 | 0.02169835 | 0.0736048 | -5830.783 | 0.3099522
846 | Fe73.03Mn25Al1.6Si0.24Nb0.05C0.08 | 1.6 | 73.03 | 0 | 0 | 0 | 0 | 0 | 25 | 0 | 0 | 0 | 0.24 | 0.05 | 0 | 0.08 | 0 | 0 | 0 | 0 | 0 | 0 | 0 | 0 | 0 | 0 | Im | 5.51 | -1.3476 | 4.2125 | 7.66 | 0.02193243 | 0.07088697 | -5929.663 | 0.3105073
847 | Fe68.25Mn27Al4.1Si0.52Nb0.05C0.08 | 4.1 | 68.25 | 0 | 0 | 0 | 0 | 0 | 27 | 0 | 0 | 0 | 0.52 | 0.05 | 0 | 0.08 | 0 | 0 | 0 | 0 | 0 | 0 | 0 | 0 | 0 | 0 | Im | 6.5 | -3.0553 | 4.6984 | 7.5 | 0.02713637 | 0.07377775 | -3025.689 | 0.2944512
848 | Al0.5Cr0.9FeNi2.5V0.2 | 9.8 | 19.6 | 17.65 | 49.02 | 0 | 0 | 0 | 0 | 0 | 0 | 0 | 0 | 0 | 0 | 0 | 0 | 0 | 3.92 | 0 | 0 | 0 | 0 | 0 | 0 | 0 | Im | 11.06 | -10.9973 | 4.4447 | 8.02 | 0.06450459 | 0.06571461 | -1488.085 | 0.5598481
849 | Al0.5Cr0.9FeNi2.5V0.2 | 9.8 | 19.6 | 17.65 | 49.02 | 0 | 0 | 0 | 0 | 0 | 0 | 0 | 0 | 0 | 0 | 0 | 0 | 0 | 3.92 | 0 | 0 | 0 | 0 | 0 | 0 | 0 | Im | 11.06 | -10.9973 | 4.4447 | 8.02 | 0.06450459 | 0.06571461 | -1488.085 | 0.5598481
850 | Ni30Co30Cr10Fe10Al18W2 | 18 | 10 | 10 | 30 | 0 | 0 | 30 | 0 | 2 | 0 | 0 | 0 | 0 | 0 | 0 | 0 | 0 | 0 | 0 | 0 | 0 | 0 | 0 | 0 | 0 | Im | 13.05 | -12.4432 | 5.591 | 7.76 | 0.06388471 | 0.07726719 | -1479.389 | 0.417476
851 | CoCrFeNi | 0 | 25 | 25 | 25 | 0 | 0 | 25 | 0 | 0 | 0 | 0 | 0 | 0 | 0 | 0 | 0 | 0 | 0 | 0 | 0 | 0 | 0 | 0 | 0 | 0 | FCC_SS | 11.53 | -3.75 | 1.03 | 8.25 | 0.04853476 | 0.05312934 | -4873.347 | 10.86813
852 | CoCrFeNiMo0.1 | 0 | 24.39 | 24.39 | 24.39 | 0 | 0 | 24.39 | 0 | 0 | 0 | 2.439 | 0 | 0 | 0 | 0 | 0 | 0 | 0 | 0 | 0 | 0 | 0 | 0 | 0 | 0 | FCC_SS | 12.2 | -3.9 | 1.96 | 8.2 | 0.05563777 | 0.05959792 | -5036.894 | 3.17576
853 | CoCrFeNiMo0.2 | 0 | 23.81 | 23.81 | 23.81 | 0 | 0 | 23.81 | 0 | 0 | 0 | 4.76 | 0 | 0 | 0 | 0 | 0 | 0 | 0 | 0 | 0 | 0 | 0 | 0 | 0 | 0 | FCC_SS | 12.57 | -4.04 | 2.51 | 8.14 | 0.06144385 | 0.06477302 | -5084.388 | 1.995206
854 | CoCrFeNiMo0.3 | 0 | 23.25 | 23.25 | 23.25 | 0 | 0 | 23.25 | 0 | 0 | 0 | 6.98 | 0 | 0 | 0 | 0 | 0 | 0 | 0 | 0 | 0 | 0 | 0 | 0 | 0 | 0 | Im | 12.83 | -4.1536 | 2.3777 | 8.09 | 0.06636345 | 0.06904965 | -5117.41 | 2.269408
855 | CoCrFeNiMo0.3 | 0 | 23.25 | 23.25 | 23.25 | 0 | 0 | 23.25 | 0 | 0 | 0 | 6.98 | 0 | 0 | 0 | 0 | 0 | 0 | 0 | 0 | 0 | 0 | 0 | 0 | 0 | 0 | Im | 12.83 | -4.1536 | 2.3777 | 8.09 | 0.06636345 | 0.06904965 | -5117.41 | 2.269408
856 | Fe45Cr10V10Co10Ni25 | 0 | 45 | 10 | 25 | 0 | 0 | 10 | 0 | 0 | 0 | 0 | 0 | 0 | 0 | 0 | 0 | 0 | 10 | 0 | 0 | 0 | 0 | 0 | 0 | 0 | FCC_SS | 11.61 | -5.82 | 1.7393 | 8.1 | 0.05879147 | 0.05099814 | -3148.265 | 3.837808
857 | Fe45Cr10V10Co20Ni15 | 0 | 45 | 10 | 15 | 0 | 0 | 20 | 0 | 0 | 0 | 0 | 0 | 0 | 0 | 0 | 0 | 0 | 10 | 0 | 0 | 0 | 0 | 0 | 0 | 0 | Im | 11.86 | -5.36 | 1.7325 | 8 | 0.05718005 | 0.04966324 | -3501.355 | 3.951284
858 | Fe45Cr10V10Co30Ni5 | 0 | 45 | 10 | 5 | 0 | 0 | 30 | 0 | 0 | 0 | 0 | 0 | 0 | 0 | 0 | 0 | 0 | 10 | 0 | 0 | 0 | 0 | 0 | 0 | 0 | Im | 11.07 | -4.9 | 1.7248 | 7.9 | 0.05541468 | 0.04822528 | -3584.421 | 3.72109
859 | Fe45Cr10V10Co35 | 0 | 45 | 10 | 0 | 0 | 0 | 35 | 0 | 0 | 0 | 0 | 0 | 0 | 0 | 0 | 0 | 0 | 10 | 0 | 0 | 0 | 0 | 0 | 0 | 0 | Im | 9.87 | -4.67 | 1.7206 | 7.85 | 0.0544692 | 0.04746455 | -3357.702 | 3.333936
860 | FeCrCoMnNi | 0 | 20 | 20 | 20 | 0 | 0 | 20 | 20 | 0 | 0 | 0 | 0 | 0 | 0 | 0 | 0 | 0 | 0 | 0 | 0 | 0 | 0 | 0 | 0 | 0 | FCC_SS | 13.38 | -4.16 | 3.2695 | 8 | 0.04464643 | 0.07834759 | -4879.197 | 1.25168
861 | Cr20Fe6Co34Ni34Mo6 | 0 | 6 | 20 | 34 | 0 | 0 | 34 | 0 | 0 | 0 | 6 | 0 | 0 | 0 | 0 | 0 | 0 | 0 | 0 | 0 | 0 | 0 | 0 | 0 | 0 | FCC_SS | 11.58 | -4.2928 | 2.1847 | 8.5 | 0.06528844 | 0.06460567 | -4377.676 | 2.426191
862 | Cr20Fe6Co34Ni34Mo6 | 0 | 6 | 20 | 34 | 0 | 0 | 34 | 0 | 0 | 0 | 6 | 0 | 0 | 0 | 0 | 0 | 0 | 0 | 0 | 0 | 0 | 0 | 0 | 0 | 0 | FCC_SS | 11.58 | -4.2928 | 2.1847 | 8.5 | 0.06528844 | 0.06460567 | -4377.676 | 2.426191
863 | Cr20Fe6Co34Ni34Mo6 | 0 | 6 | 20 | 34 | 0 | 0 | 34 | 0 | 0 | 0 | 6 | 0 | 0 | 0 | 0 | 0 | 0 | 0 | 0 | 0 | 0 | 0 | 0 | 0 | 0 | FCC_SS | 11.58 | -4.2928 | 2.1847 | 8.5 | 0.06528844 | 0.06460567 | -4377.676 | 2.426191
864 | Cr20Fe6Co34Ni34Mo6 | 0 | 6 | 20 | 34 | 0 | 0 | 34 | 0 | 0 | 0 | 6 | 0 | 0 | 0 | 0 | 0 | 0 | 0 | 0 | 0 | 0 | 0 | 0 | 0 | 0 | FCC_SS | 11.58 | -4.2928 | 2.1847 | 8.5 | 0.06528844 | 0.06460567 | -4377.676 | 2.426191
865 | Cr20Fe6Co34Ni34Mo6 | 0 | 6 | 20 | 34 | 0 | 0 | 34 | 0 | 0 | 0 | 6 | 0 | 0 | 0 | 0 | 0 | 0 | 0 | 0 | 0 | 0 | 0 | 0 | 0 | 0 | FCC_SS | 11.58 | -4.2928 | 2.1847 | 8.5 | 0.06528844 | 0.06460567 | -4377.676 | 2.426191
866 | Al5Nb24Ti40V5Zr26 | 5 | 0 | 0 | 0 | 0 | 40 | 0 | 0 | 0 | 0 | 0 | 0 | 24 | 0 | 0 | 0 | 26 | 5 | 0 | 0 | 0 | 0 | 0 | 0 | 0 | BCC_SS | 11.3 | -6.8576 | 5.2891 | 4.24 | 0.04987169 | 0.07247962 | -3073.72 | 0.4039382
867 | Al5Nb24Ti40V5Zr26 | 5 | 0 | 0 | 0 | 0 | 40 | 0 | 0 | 0 | 0 | 0 | 0 | 24 | 0 | 0 | 0 | 26 | 5 | 0 | 0 | 0 | 0 | 0 | 0 | 0 | Im | 11.3 | -6.8576 | 5.2891 | 4.24 | 0.04987169 | 0.07247962 | -3073.72 | 0.4039382
868 | Al5Nb24Ti40V5Zr26 | 5 | 0 | 0 | 0 | 0 | 40 | 0 | 0 | 0 | 0 | 0 | 0 | 24 | 0 | 0 | 0 | 26 | 5 | 0 | 0 | 0 | 0 | 0 | 0 | 0 | BCC_SS | 11.3 | -6.8576 | 5.2891 | 4.24 | 0.04987169 | 0.07247962 | -3073.72 | 0.4039382
869 | AlCoCrFeNi2.1 | 16.4 | 16.4 | 16.4 | 34.43 | 0 | 0 | 16.4 | 0 | 0 | 0 | 0 | 0 | 0 | 0 | 0 | 0 | 0 | 0 | 0 | 0 | 0 | 0 | 0 | 0 | 0 | Im | 12.91 | -11.94 | 5.38 | 7.7 | 0.06056569 | 0.06679988 | -1524.522 | 0.4460276
870 | Al0.3CoCrFeNi | 6.98 | 23.25 | 23.25 | 23.25 | 0 | 0 | 23.25 | 0 | 0 | 0 | 0 | 0 | 0 | 0 | 0 | 0 | 0 | 0 | 0 | 0 | 0 | 0 | 0 | 0 | 0 | FCC_SS | 12.83 | -7.27 | 3.49 | 7.88 | 0.05390833 | 0.05956437 | -2682.684 | 1.053358
871 | Al0.3CoCrFeNi | 6.98 | 23.25 | 23.25 | 23.25 | 0 | 0 | 23.25 | 0 | 0 | 0 | 0 | 0 | 0 | 0 | 0 | 0 | 0 | 0 | 0 | 0 | 0 | 0 | 0 | 0 | 0 | Im | 12.83 | -7.27 | 3.49 | 7.88 | 0.05390833 | 0.05956437 | -2682.684 | 1.053358
872 | Al0.3CoCrFeNi | 6.98 | 23.25 | 23.25 | 23.25 | 0 | 0 | 23.25 | 0 | 0 | 0 | 0 | 0 | 0 | 0 | 0 | 0 | 0 | 0 | 0 | 0 | 0 | 0 | 0 | 0 | 0 | Im | 12.83 | -7.27 | 3.49 | 7.88 | 0.05390833 | 0.05956437 | -2682.684 | 1.053358
873 | Al0.3CoCrFeNi | 6.98 | 23.25 | 23.25 | 23.25 | 0 | 0 | 23.25 | 0 | 0 | 0 | 0 | 0 | 0 | 0 | 0 | 0 | 0 | 0 | 0 | 0 | 0 | 0 | 0 | 0 | 0 | Im | 12.83 | -7.27 | 3.49 | 7.88 | 0.05390833 | 0.05956437 | -2682.684 | 1.053358
874 | Al0.3CoCrFeNi | 6.98 | 23.25 | 23.25 | 23.25 | 0 | 0 | 23.25 | 0 | 0 | 0 | 0 | 0 | 0 | 0 | 0 | 0 | 0 | 0 | 0 | 0 | 0 | 0 | 0 | 0 | 0 | Im | 12.83 | -7.27 | 3.49 | 7.88 | 0.05390833 | 0.05956437 | -2682.684 | 1.053358
875 | Al0.5Cr0.9FeNi2.5V0.2 | 9.8 | 19.6 | 17.65 | 49.02 | 0 | 0 | 0 | 0 | 0 | 0 | 0 | 0 | 0 | 0 | 0 | 0 | 0 | 3.92 | 0 | 0 | 0 | 0 | 0 | 0 | 0 | FCC_SS | 11.06 | -10.9973 | 4.4447 | 8.02 | 0.06450459 | 0.06571461 | -1488.085 | 0.5598481
876 | HfMoNbTaZr | 0 | 0 | 0 | 0 | 0 | 0 | 0 | 0 | 0 | 0 | 20 | 0 | 20 | 20 | 0 | 20 | 20 | 0 | 0 | 0 | 0 | 0 | 0 | 0 | 0 | BCC_SS | 13.38 | -1.12 | 6.3013 | 4.8 | 0.07798418 | 0.1971817 | -28869.74 | 0.3369735
877 | HfMoNbTaTi | 0 | 0 | 0 | 0 | 0 | 20 | 0 | 0 | 0 | 0 | 20 | 0 | 20 | 20 | 0 | 20 | 0 | 0 | 0 | 0 | 0 | 0 | 0 | 0 | 0 | BCC_SS | 13.38 | 2.72 | 4.9944 | 4.4 | 0.07763102 | 0.1778806 | 11698.65 | 0.5364009
878 | HfMoNbTiZr | 0 | 0 | 0 | 0 | 0 | 20 | 0 | 0 | 0 | 0 | 20 | 0 | 20 | 0 | 0 | 20 | 20 | 0 | 0 | 0 | 0 | 0 | 0 | 0 | 0 | Im | 13.38 | -1.6 | 5.06 | 4.6 | 0.07842478 | 0.1951794 | -17974.3575 | 0.5225828
879 | Fe36Ni18Mn33Al13C1.26 | 13 | 36 | 0 | 18 | 0 | 0 | 0 | 33 | 0 | 0 | 0 | 0 | 0 | 0 | 1.26 | 0 | 0 | 0 | 0 | 0 | 0 | 0 | 0 | 0 | 0 | Im | 11.29 | -12.0861 | 7.0071 | 7.34 | 0.06520408 | 0.1001926 | -1265.645 | 0.2299415
880 | Fe36Ni18Mn33Al13C1.26 | 13 | 36 | 0 | 18 | 0 | 0 | 0 | 33 | 0 | 0 | 0 | 0 | 0 | 0 | 1.26 | 0 | 0 | 0 | 0 | 0 | 0 | 0 | 0 | 0 | 0 | Im | 11.29 | -12.0861 | 7.0071 | 7.34 | 0.06520408 | 0.1001926 | -1265.645 | 0.2299415
881 | Fe36Ni18Mn33Al13C1.26 | 13 | 36 | 0 | 18 | 0 | 0 | 0 | 33 | 0 | 0 | 0 | 0 | 0 | 0 | 1.26 | 0 | 0 | 0 | 0 | 0 | 0 | 0 | 0 | 0 | 0 | Im | 11.29 | -12.0861 | 7.0071 | 7.34 | 0.06520408 | 0.1001926 | -1265.645 | 0.2299415
882 | Fe36Ni18Mn33Al13 | 13 | 36 | 0 | 18 | 0 | 0 | 0 | 33 | 0 | 0 | 0 | 0 | 0 | 0 | 0 | 0 | 0 | 0 | 0 | 0 | 0 | 0 | 0 | 0 | 0 | Im | 10.87 | -9.798 | 5.352 | 7.38 | 0.04350759 | 0.08597166 | -1454.204 | 0.3794874
883 | Fe36Ni18Mn33Al13 | 13 | 36 | 0 | 18 | 0 | 0 | 0 | 33 | 0 | 0 | 0 | 0 | 0 | 0 | 0 | 0 | 0 | 0 | 0 | 0 | 0 | 0 | 0 | 0 | 0 | Im | 10.87 | -9.798 | 5.352 | 7.38 | 0.04350759 | 0.08597166 | -1454.204 | 0.3794874
884 | Fe36Ni18Mn33Al13 | 13 | 36 | 0 | 18 | 0 | 0 | 0 | 33 | 0 | 0 | 0 | 0 | 0 | 0 | 0 | 0 | 0 | 0 | 0 | 0 | 0 | 0 | 0 | 0 | 0 | Im | 10.87 | -9.798 | 5.352 | 7.38 | 0.04350759 | 0.08597166 | -1454.204 | 0.3794874
885 | ZrTiHfV0.5Nb0.5 | 0 | 0 | 0 | 0 | 0 | 25 | 0 | 0 | 0 | 0 | 0 | 0 | 12.5 | 0 | 0 | 25 | 25 | 12.5 | 0 | 0 | 0 | 0 | 0 | 0 | 0 | BCC_SS | 12.97 | 0.4375 | 6.4405 | 4.25 | 0.08773991 | 0.09302018 | 58113.01 | 0.3126805
886 | Zr2.0TiHfVNb2.0 | 0 | 0 | 0 | 0 | 0 | 14.28 | 0 | 0 | 0 | 0 | 0 | 0 | 28.57 | 0 | 0 | 14.28 | 28.57 | 14.28 | 0 | 0 | 0 | 0 | 0 | 0 | 0 | BCC_SS | 12.89 | 1.4694 | 6.8022 | 4.43 | 0.07728161 | 0.09312393 | 17967.26 | 0.2785827
887 | ZrTiHfNb0.5Mo0.5 | 0 | 0 | 0 | 0 | 0 | 25 | 0 | 0 | 0 | 0 | 12.5 | 0 | 12.5 | 0 | 0 | 25 | 25 | 0 | 0 | 0 | 0 | 0 | 0 | 0 | 0 | BCC_SS | 12.97 | -2.125 | 5.7038 | 4.38 | 0.07951437 | 0.1788411 | -12519.1 | 0.398668
888 | ZrTiHfNb0.5Ta0.5 | 0 | 0 | 0 | 0 | 0 | 25 | 0 | 0 | 0 | 0 | 0 | 0 | 12.5 | 12.5 | 0 | 25 | 25 | 0 | 0 | 0 | 0 | 0 | 0 | 0 | 0 | BCC_SS | 12.97 | 0.875 | 4.8621 | 4.25 | 0.06934255 | 0.08266846 | 31105.77 | 0.548646
889 | Fe40.4Ni11.3Mn34.8Al7.5Cr6C1.1 | 7.5 | 40.4 | 6 | 11.3 | 0 | 0 | 0 | 34.8 | 0 | 0 | 0 | 0 | 0 | 0 | 1.1 | 0 | 0 | 0 | 0 | 0 | 0 | 0 | 0 | 0 | 0 | FCC_SS | 11.54 | -8.1782 | 6.454 | 7.35 | 0.059912 | 0.09613152 | -1999.497 | 0.2770434
890 | Fe40.4Ni11.3Mn34.8Al7.5Cr6C1.1 | 7.5 | 40.4 | 6 | 11.3 | 0 | 0 | 0 | 34.8 | 0 | 0 | 0 | 0 | 0 | 0 | 1.1 | 0 | 0 | 0 | 0 | 0 | 0 | 0 | 0 | 0 | 0 | FCC_SS | 11.54 | -8.1782 | 6.454 | 7.35 | 0.059912 | 0.09613152 | -1999.497 | 0.2770434
891 | Fe40.4Ni11.3Mn34.8Al7.5Cr6C1.1 | 7.5 | 40.4 | 6 | 11.3 | 0 | 0 | 0 | 34.8 | 0 | 0 | 0 | 0 | 0 | 0 | 1.1 | 0 | 0 | 0 | 0 | 0 | 0 | 0 | 0 | 0 | 0 | FCC_SS | 11.54 | -8.1782 | 6.454 | 7.35 | 0.059912 | 0.09613152 | -1999.497 | 0.2770434
892 | Fe40.4Ni11.3Mn34.8Al7.5Cr6C1.1 | 7.5 | 40.4 | 6 | 11.3 | 0 | 0 | 0 | 34.8 | 0 | 0 | 0 | 0 | 0 | 0 | 1.1 | 0 | 0 | 0 | 0 | 0 | 0 | 0 | 0 | 0 | 0 | FCC_SS | 11.54 | -8.1782 | 6.454 | 7.35 | 0.059912 | 0.09613152 | -1999.497 | 0.2770434
893 | Fe40.4Ni11.3Mn34.8Al7.5Cr6C1.1 | 7.5 | 40.4 | 6 | 11.3 | 0 | 0 | 0 | 34.8 | 0 | 0 | 0 | 0 | 0 | 0 | 1.1 | 0 | 0 | 0 | 0 | 0 | 0 | 0 | 0 | 0 | 0 | FCC_SS | 11.54 | -8.1782 | 6.454 | 7.35 | 0.059912 | 0.09613152 | -1999.497 | 0.2770434
894 | Fe40.4Ni11.3Mn34.8Al7.5Cr6C1.1 | 7.5 | 40.4 | 6 | 11.3 | 0 | 0 | 0 | 34.8 | 0 | 0 | 0 | 0 | 0 | 0 | 1.1 | 0 | 0 | 0 | 0 | 0 | 0 | 0 | 0 | 0 | 0 | FCC_SS | 11.54 | -8.1782 | 6.454 | 7.35 | 0.059912 | 0.09613152 | -1999.497 | 0.2770434
895 | Fe28Ni18Mn33Al21 | 21 | 28 | 0 | 18 | 0 | 0 | 0 | 33 | 0 | 0 | 0 | 0 | 0 | 0 | 0 | 0 | 0 | 0 | 0 | 0 | 0 | 0 | 0 | 0 | 0 | Im | 11.3 | -13.4844 | 5.7084 | 6.98 | 0.05021822 | 0.08648183 | -1039.789 | 0.3467765
896 | Fe28Ni18Mn33Al21 | 21 | 28 | 0 | 18 | 0 | 0 | 0 | 33 | 0 | 0 | 0 | 0 | 0 | 0 | 0 | 0 | 0 | 0 | 0 | 0 | 0 | 0 | 0 | 0 | 0 | Im | 11.3 | -13.4844 | 5.7084 | 6.98 | 0.05021822 | 0.08648183 | -1039.789 | 0.3467765
897 | Fe28Ni18Mn33Al21 | 21 | 28 | 0 | 18 | 0 | 0 | 0 | 33 | 0 | 0 | 0 | 0 | 0 | 0 | 0 | 0 | 0 | 0 | 0 | 0 | 0 | 0 | 0 | 0 | 0 | Im | 11.3 | -13.4844 | 5.7084 | 6.98 | 0.05021822 | 0.08648183 | -1039.789 | 0.3467765
898 | Fe28Ni18Mn33Al21 | 21 | 28 | 0 | 18 | 0 | 0 | 0 | 33 | 0 | 0 | 0 | 0 | 0 | 0 | 0 | 0 | 0 | 0 | 0 | 0 | 0 | 0 | 0 | 0 | 0 | Im | 11.3 | -13.4844 | 5.7084 | 6.98 | 0.05021822 | 0.08648183 | -1039.789 | 0.3467765
899 | Fe28Ni18Mn33Al21 | 21 | 28 | 0 | 18 | 0 | 0 | 0 | 33 | 0 | 0 | 0 | 0 | 0 | 0 | 0 | 0 | 0 | 0 | 0 | 0 | 0 | 0 | 0 | 0 | 0 | Im | 11.3 | -13.4844 | 5.7084 | 6.98 | 0.05021822 | 0.08648183 | -1039.789 | 0.3467765
900 | Fe28Ni18Mn33Al21 | 21 | 28 | 0 | 18 | 0 | 0 | 0 | 33 | 0 | 0 | 0 | 0 | 0 | 0 | 0 | 0 | 0 | 0 | 0 | 0 | 0 | 0 | 0 | 0 | 0 | Im | 11.3 | -13.4844 | 5.7084 | 6.98 | 0.05021822 | 0.08648183 | -1039.789 | 0.3467765
901 | Fe28Ni18Mn33Al21 | 21 | 28 | 0 | 18 | 0 | 0 | 0 | 33 | 0 | 0 | 0 | 0 | 0 | 0 | 0 | 0 | 0 | 0 | 0 | 0 | 0 | 0 | 0 | 0 | 0 | Im | 11.3 | -13.4844 | 5.7084 | 6.98 | 0.05021822 | 0.08648183 | -1039.789 | 0.3467765
902 | Fe28Ni18Mn33Al21 | 21 | 28 | 0 | 18 | 0 | 0 | 0 | 33 | 0 | 0 | 0 | 0 | 0 | 0 | 0 | 0 | 0 | 0 | 0 | 0 | 0 | 0 | 0 | 0 | 0 | Im | 11.3 | -13.4844 | 5.7084 | 6.98 | 0.05021822 | 0.08648183 | -1039.789 | 0.3467765
903 | Fe28Ni18Mn33Al21 | 21 | 28 | 0 | 18 | 0 | 0 | 0 | 33 | 0 | 0 | 0 | 0 | 0 | 0 | 0 | 0 | 0 | 0 | 0 | 0 | 0 | 0 | 0 | 0 | 0 | Im | 11.3 | -13.4844 | 5.7084 | 6.98 | 0.05021822 | 0.08648183 | -1039.789 | 0.3467765
904 | Fe28Ni18Mn33Al21 | 21 | 28 | 0 | 18 | 0 | 0 | 0 | 33 | 0 | 0 | 0 | 0 | 0 | 0 | 0 | 0 | 0 | 0 | 0 | 0 | 0 | 0 | 0 | 0 | 0 | Im | 11.3 | -13.4844 | 5.7084 | 6.98 | 0.05021822 | 0.08648183 | -1039.789 | 0.3467765
905 | NbMoTaW | 0 | 0 | 0 | 0 | 0 | 0 | 0 | 0 | 25 | 0 | 25 | 0 | 25 | 25 | 0 | 0 | 0 | 0 | 0 | 0 | 0 | 0 | 0 | 0 | 0 | BCC_SS | 11.53 | -6.5 | 2.27 | 5.5 | 0.03765252 | 0.1909167 | -5095.817 | 2.237575
906 | VNbMoTaW | 0 | 0 | 0 | 0 | 0 | 0 | 0 | 0 | 20 | 0 | 20 | 0 | 20 | 20 | 0 | 0 | 0 | 20 | 0 | 0 | 0 | 0 | 0 | 0 | 0 | BCC_SS | 13.38 | -4.64 | 3.21 | 5.4 | 0.04458027 | 0.1856188 | -7717.146 | 1.298512
907 | CoCrNi | 0 | 0 | 33.33 | 33.33 | 0 | 0 | 33.33 | 0 | 0 | 0 | 0 | 0 | 0 | 0 | 0 | 0 | 0 | 0 | 0 | 0 | 0 | 0 | 0 | 0 | 0 | FCC_PLUS_BCC | 9.13 | -4.89 | 1.12 | 8.33 | 0.05605472 | 0.06135454 | -2990.134 | 7.27838
908 | CoCrNiMo0.05 | 0 | 0 | 32.78 | 32.78 | 0 | 0 | 32.78 | 0 | 0 | 0 | 1.64 | 0 | 0 | 0 | 0 | 0 | 0 | 0 | 0 | 0 | 0 | 0 | 0 | 0 | 0 | FCC_SS | 9.29 | -4.8741 | 0.168 | 8.33 | 0.06023216 | 0.06521512 | -3083.892 | 329.1525
909 | CoCrNi | 0 | 0 | 33.33 | 33.33 | 0 | 0 | 33.33 | 0 | 0 | 0 | 0 | 0 | 0 | 0 | 0 | 0 | 0 | 0 | 0 | 0 | 0 | 0 | 0 | 0 | 0 | FCC_SS | 9.13 | -4.89 | 1.12 | 8.33 | 0.05605472 | 0.06135454 | -2990.134 | 7.27838
910 | CrMnFeCoNi | 0 | 20 | 20 | 20 | 0 | 0 | 20 | 20 | 0 | 0 | 0 | 0 | 0 | 0 | 0 | 0 | 0 | 0 | 0 | 0 | 0 | 0 | 0 | 0 | 0 | FCC_SS | 13.38 | -4.16 | 0.92 | 8 | 0.04464643 | 0.07834759 | -4879.197 | 15.80813
911 | CoCrNi | 0 |  | 33.33 | 33.33 | 0 | 0 | 33.33 | 0 | 0 | 0 | 0 | 0 | 0 | 0 | 0 | 0 | 0 | 0 | 0 | 0 | 0 | 0 | 0 | 0 | 0 | FCC_SS | 9.13 | -4.89 | 1.12 | 8.33 | 0.05605472 | 0.06135454 | -2990.134 | 7.27838
912 | CoCrFeMnNi | 0 | 20 | 20 | 20 | 0 | 0 | 20 | 20 | 0 | 0 | 0 | 0 | 0 | 0 | 0 | 0 | 0 | 0 | 0 | 0 | 0 | 0 | 0 | 0 | 0 | FCC_SS | 13.38 | -4.16 | 0.92 | 8 | 0.04464643 | 0.07834759 | -4879.197 | 15.80813
913 | NbCrMo0.5Ta0.5TiZr | 0 | 0 | 20 | 0 | 0 | 20 | 0 | 0 | 0 | 0 | 10 | 0 | 20 | 10 | 0 | 0 | 20 | 0 | 0 | 0 | 0 | 0 | 0 | 0 | 0 | Im | 14.53 | -4.92 | 7.13 | 4.9 | 0.08150362 | 0.138071 | -6286.588 | 0.285816
914 | AlMo0.5NbTa0.5TiZr | 20 | 0 | 0 | 0 | 0 | 20 | 0 | 0 | 0 | 0 | 10 | 0 | 20 | 10 | 0 | 0 | 20 | 0 | 0 | 0 | 0 | 0 | 0 | 0 | 0 | BCC_SS | 14.53 | -16.84 | 4.34 | 4.3 | 0.07165115 | 0.1375565 | -1630.138 | 0.7714116
915 | NbTaTi | 0 | 0 | 0 | 0 | 0 | 33.33 | 0 | 0 | 0 | 0 | 0 | 0 | 33.33 | 33.33 | 0 | 0 | 0 | 0 | 0 | 0 | 0 | 0 | 0 | 0 | 0 | BCC_SS | 9.13 | 1.3333 | 1.0641 | 4.67 | 0.02083016 | 0.02657227 | 16259.31 | 8.063171
916 | Nb1.5TaTiZr0.5 | 0 | 0 | 0 | 0 | 0 | 25 | 0 | 0 | 0 | 0 | 0 | 0 | 37.5 | 25 | 0 | 0 | 12.5 | 0 | 0 | 0 | 0 | 0 | 0 | 0 | 0 | BCC_SS | 10.98 | 2.125 | 3.8412 | 4.63 | 0.02466868 | 0.05510482 | 11992.74 | 0.7441637
917 | Fe22Co20Ni19Cr20Mn12Al7 | 7 | 22 | 20 | 19 | 0 | 0 | 20 | 12 | 0 | 0 | 0 | 0 | 0 | 0 | 0 | 0 | 0 | 0 | 0 | 0 | 0 | 0 | 0 | 0 | 0 | Im | 14.41 | -7.5184 | 4.346 | 7.71 | 0.05099118 | 0.0734661 | -2836.173 | 0.7629297
918 | Fe22Co20Ni19Cr20Mn12Al7 | 7 | 22 | 20 | 19 | 0 | 0 | 20 | 12 | 0 | 0 | 0 | 0 | 0 | 0 | 0 | 0 | 0 | 0 | 0 | 0 | 0 | 0 | 0 | 0 | 0 | Im | 14.41 | -7.5184 | 4.346 | 7.71 | 0.05099118 | 0.0734661 | -2836.173 | 0.7629297
919 | Fe22Co20Ni19Cr20Mn12Al7 | 7 | 22 | 20 | 19 | 0 | 0 | 20 | 12 | 0 | 0 | 0 | 0 | 0 | 0 | 0 | 0 | 0 | 0 | 0 | 0 | 0 | 0 | 0 | 0 | 0 | Im | 14.41 | -7.5184 | 4.346 | 7.71 | 0.05099118 | 0.0734661 | -2836.173 | 0.7629297
920 | CoCrFeNiTi0.2 | 0 | 23.81 | 23.81 | 23.81 | 0 | 4.76 | 23.81 | 0 | 0 | 0 | 0 | 0 | 0 | 0 | 0 | 0 | 0 | 0 | 0 | 0 | 0 | 0 | 0 | 0 | 0 | Im | 12.57 | -7.3469 | 3.6584 | 8.05 | 0.06890384 | 0.0617824 | -2717.925 | 0.9391888
921 | CoCrFeNiTi0.2 | 0 | 23.81 | 23.81 | 23.81 | 0 | 4.76 | 23.81 | 0 | 0 | 0 | 0 | 0 | 0 | 0 | 0 | 0 | 0 | 0 | 0 | 0 | 0 | 0 | 0 | 0 | 0 | Im | 12.57 | -7.3469 | 3.6584 | 8.05 | 0.06890384 | 0.0617824 | -2717.925 | 0.9391888
922 | CoCrFeNiTi0.2 | 0 | 23.81 | 23.81 | 23.81 | 0 | 4.76 | 23.81 | 0 | 0 | 0 | 0 | 0 | 0 | 0 | 0 | 0 | 0 | 0 | 0 | 0 | 0 | 0 | 0 | 0 | 0 | Im | 12.57 | -7.3469 | 3.6584 | 8.05 | 0.06890384 | 0.0617824 | -2717.925 | 0.9391888
923 | CoCrFeNiTi0.2 | 0 | 23.81 | 23.81 | 23.81 | 0 | 4.76 | 23.81 | 0 | 0 | 0 | 0 | 0 | 0 | 0 | 0 | 0 | 0 | 0 | 0 | 0 | 0 | 0 | 0 | 0 | 0 | Im | 12.57 | -7.3469 | 3.6584 | 8.05 | 0.06890384 | 0.0617824 | -2717.925 | 0.9391888
924 | CoCrFeNiTi0.2 | 0 | 23.81 | 23.81 | 23.81 | 0 | 4.76 | 23.81 | 0 | 0 | 0 | 0 | 0 | 0 | 0 | 0 | 0 | 0 | 0 | 0 | 0 | 0 | 0 | 0 | 0 | 0 | Im | 12.57 | -7.3469 | 3.6584 | 8.05 | 0.06890384 | 0.0617824 | -2717.925 | 0.9391888
925 | CoCrFeNiTi0.2 | 0 | 23.81 | 23.81 | 23.81 | 0 | 4.76 | 23.81 | 0 | 0 | 0 | 0 | 0 | 0 | 0 | 0 | 0 | 0 | 0 | 0 | 0 | 0 | 0 | 0 | 0 | 0 | Im | 12.57 | -7.3469 | 3.6584 | 8.05 | 0.06890384 | 0.0617824 | -2717.925 | 0.9391888
926 | Al0.5CoCrFeNi | 11.11 | 22.22 | 22.22 | 22.22 | 0 | 0 | 0 | 22.22 | 0 | 0 | 0 | 0 | 0 | 0 | 0 | 0 | 0 | 0 | 0 | 0 | 0 | 0 | 0 | 0 | 0 | FCC_PLUS_BCC | 13.15 | -9.09 | 4.22 | 7.67 | 0.05325335 | 0.08054824 | -2063.673 | 0.7384156
927 | Fe20Co27Ni13Cr20Mn20 | 0 | 20 | 20 | 13 | 0 | 0 | 27 | 20 | 0 | 0 | 0 | 0 | 0 | 0 | 0 | 0 | 0 | 0 | 0 | 0 | 0 | 0 | 0 | 0 | 0 | FCC_SS | 13.17 | -3.768 | 3.2558 | 7.93 | 0.04316201 | 0.07731374 | -5312.529 | 1.242425
928 | Fe20Co23Ni17Cr20Mn20 | 0 | 20 | 20 | 17 | 0 | 0 | 23 | 20 | 0 | 0 | 0 | 0 | 0 | 0 | 0 | 0 | 0 | 0 | 0 | 0 | 0 | 0 | 0 | 0 | 0 | FCC_SS | 13.1 | -3.8864 | 2.59 | 8.08 | 0.04402439 | 0.07790903 | -5117.643 | 1.952863
929 | AlCoCrFeMo0.05Ni2 | 16.53 | 16.53 | 16.53 | 33.06 | 0 | 0 | 16.53 | 0 | 0 | 0 | 0.83 | 0 | 0 | 0 | 0 | 0 | 0 | 0 | 0 | 0 | 0 | 0 | 0 | 0 | 0 | Im | 13.27 | -11.9445 | 5.4225 | 7.65 | 0.06250923 | 0.06900214 | -1576.471 | 0.4513067
930 | AlCoCrFeMo0.05Ni2 | 16.53 | 16.53 | 16.53 | 33.06 | 0 | 0 | 16.53 | 0 | 0 | 0 | 0.83 | 0 | 0 | 0 | 0 | 0 | 0 | 0 | 0 | 0 | 0 | 0 | 0 | 0 | 0 | Im | 13.27 | -11.9445 | 5.4225 | 7.65 | 0.06250923 | 0.06900214 | -1576.471 | 0.4513067
931 | AlCoCrFeMo0.05Ni2 | 16.53 | 16.53 | 16.53 | 33.06 | 0 | 0 | 16.53 | 0 | 0 | 0 | 0.83 | 0 | 0 | 0 | 0 | 0 | 0 | 0 | 0 | 0 | 0 | 0 | 0 | 0 | 0 | Im | 13.27 | -11.9445 | 5.4225 | 7.65 | 0.06250923 | 0.06900214 | -1576.471 | 0.4513067
932 | AlCoCrFeMo0.05Ni2 | 16.53 | 16.53 | 16.53 | 33.06 | 0 | 0 | 16.53 | 0 | 0 | 0 | 0.83 | 0 | 0 | 0 | 0 | 0 | 0 | 0 | 0 | 0 | 0 | 0 | 0 | 0 | 0 | Im | 13.27 | -11.9445 | 5.4225 | 7.65 | 0.06250923 | 0.06900214 | -1576.471 | 0.4513067
933 | AlCoCrFeMo0.05Ni2 | 16.53 | 16.53 | 16.53 | 33.06 | 0 | 0 | 16.53 | 0 | 0 | 0 | 0.83 | 0 | 0 | 0 | 0 | 0 | 0 | 0 | 0 | 0 | 0 | 0 | 0 | 0 | 0 | Im | 13.27 | -11.9445 | 5.4225 | 7.65 | 0.06250923 | 0.06900214 | -1576.471 | 0.4513067
934 | AlCoCrFeMo0.05Ni2 | 16.53 | 16.53 | 16.53 | 33.06 | 0 | 0 | 16.53 | 0 | 0 | 0 | 0.83 | 0 | 0 | 0 | 0 | 0 | 0 | 0 | 0 | 0 | 0 | 0 | 0 | 0 | 0 | Im | 13.27 | -11.9445 | 5.4225 | 7.65 | 0.06250923 | 0.06900214 | -1576.471 | 0.4513067
935 | Ti2ZrHf0.5V | 0 | 0 | 0 | 0 | 0 | 44.44 | 0 | 0 | 0 | 0 | 0 | 0 | 0 | 0 | 0 | 11.11 | 22.22 | 22.22 | 0 | 0 | 0 | 0 | 0 | 0 | 0 | BCC_SS | 10.58 | -1.7778 | 6.9566 | 4.22 | 0.07679582 | 0.08281221 | -10759.97 | 0.2186209
936 | Ti2ZrHf0.5VNb0.5 | 0 | 0 | 0 | 0 | 0 | 40 | 0 | 0 | 0 | 0 | 0 | 0 | 10 | 0 | 0 | 10 | 20 | 20 | 0 | 0 | 0 | 0 | 0 | 0 | 0 | BCC_SS | 12.23 | -0.4 | 6.6825 | 4.3 | 0.07305457 | 0.08120081 | -57303.665 | 0.2738726
937 | Ti2ZrHf0.5VNb | 0 | 0 | 0 | 0 | 0 | 36.36 | 0 | 0 | 0 | 0 | 0 | 0 | 18.18 | 0 | 0 | 9.09 | 18.18 | 18.18 | 0 | 0 | 0 | 0 | 0 | 0 | 0 | BCC_SS | 12.6 | 0.5289 | 6.4362 | 4.36 | 0.06981484 | 0.0793709 | 45930.54 | 0.3041666
938 | Ti2ZrHf0.5V | 0 | 0 | 0 | 0 | 0 | 44.44 | 0 | 0 | 0 | 0 | 0 | 0 | 0 | 0 | 0 | 11.11 | 22.22 | 22.22 | 0 | 0 | 0 | 0 | 0 | 0 | 0 | BCC_SS | 10.58 | -1.7778 | 6.9566 | 4.22 | 0.07679582 | 0.08281221 | -10759.97 | 0.2186209
939 | Ti2ZrHf0.5VNb0.5 | 0 | 0 | 0 | 0 | 0 | 40 | 0 | 0 | 0 | 0 | 0 | 0 | 10 | 0 | 0 | 10 | 20 | 20 | 0 | 0 | 0 | 0 | 0 | 0 | 0 | BCC_SS | 12.23 | -0.4 | 6.6825 | 4.3 | 0.07305457 | 0.08120081 | -57303.665 | 0.2738726
940 | Ti2ZrHf0.5VNb | 0 | 0 | 0 | 0 | 0 | 36.36 | 0 | 0 | 0 | 0 | 0 | 0 | 18.18 | 0 | 0 | 9.09 | 18.18 | 18.18 | 0 | 0 | 0 | 0 | 0 | 0 | 0 | BCC_SS | 12.6 | 0.5289 | 6.4362 | 4.36 | 0.06981484 | 0.0793709 | 45930.54 | 0.3041666
941 | AlCr1.5NbTiV | 18.18 | 0 | 27.27 | 0 | 0 | 18.18 | 0 | 0 | 0 | 0 | 0 | 0 | 18.18 | 0 | 0 | 0 | 0 | 18.18 | 0 | 0 | 0 | 0 | 0 | 0 | 0 | Im | 13.25 | -13.7521 | 6.2882 | 4.73 | 0.0710767 | 0.02523599 | -1657.649 | 0.3350913
942 | CoFeNi2V0.5Mo0.2 | 0 | 21.28 | 0 | 42.55 | 0 | 0 | 21.28 | 0 | 0 | 0 | 4.25 | 0 | 0 | 0 | 0 | 0 | 0 | 10.64 | 0 | 0 | 0 | 0 | 0 | 0 | 0 | FCC_SS | 11.6 | -6.8266 | 2.4622 | 8.66 | 0.06905871 | 0.0554926 | -2676.897 | 1.913425
943 | Ni45(FeCoCr)40(AlTi)15 | 7.5 | 13.33 | 13.33 | 45 | 0 | 7.5 | 13.33 | 0 | 0 | 0 | 0 | 0 | 0 | 0 | 0 | 0 | 0 | 0 | 0 | 0 | 0 | 0 | 0 | 0 | 0 | Im | 12.92 | -14.6367 | 5.6317 | 8.09 | 0.08246198 | 0.07127137 | -1305.785 | 0.4073648
944 | HfNb0.18Ta0.18Ti1.27Zr | 0 | 0 | 0 | 0 | 0 | 0 | 34.98 | 0 | 0 | 0 | 0 | 0 | 4.96 | 4.96 | 0 | 27.55 | 27.55 | 0 | 0 | 0 | 0 | 0 | 0 | 0 | 0 | BCC_SS | 11.45 | 0.9807 | 4.4918 | 4.1 | 0.1951385 | 0.1706441 | 22142.46 | 0.5674984
945 | Fe37Mn45Co9Cr9 | 0 | 37 | 9 | 0 | 0 | 0 | 9 | 45 | 0 | 0 | 0 | 0 | 0 | 0 | 0 | 0 | 0 | 0 | 0 | 0 | 0 | 0 | 0 | 0 | 0 | FCC_SS | 9.65 | -0.882 | 4.0921 | 7.46 | 0.02680098 | 0.08224327 | -15644.38 | 0.5762817
946 | Fe34Cr34Ni14Al14Co4 | 14 | 34 | 34 | 14 | 0 | 0 | 4 | 0 | 0 | 0 | 0 | 0 | 0 | 0 | 0 | 0 | 0 | 0 | 0 | 0 | 0 | 0 | 0 | 0 | 0 | Im | 12.63 | -7.5744 | 4.4299 | 7.65 | 0.05606733 | 0.06220561 | -2516.029 | 0.6435992
947 | CoCrFeNiMo0.3 | 0 | 23.25 | 23.25 | 23.25 | 0 | 0 | 23.25 | 0 | 0 | 0 | 6.98 | 0 | 0 | 0 | 0 | 0 | 0 | 0 | 0 | 0 | 0 | 0 | 0 | 0 | 0 | Im | 12.83 | -4.1536 | 2.3777 | 8.09 | 0.06636345 | 0.06904965 | -5117.41 | 2.269408
948 | Al0.3CoCrFeNi | 6.98 | 23.25 | 23.25 | 23.25 | 0 | 0 | 23.25 | 0 | 0 | 0 | 0 | 0 | 0 | 0 | 0 | 0 | 0 | 0 | 0 | 0 | 0 | 0 | 0 | 0 | 0 | Im | 12.83 | -7.27 | 3.49 | 7.88 | 0.05390833 | 0.05956437 | -2682.684 | 1.053358
949 | Fe36Co21Cr18Ni15Al10 | 10 | 36 | 18 | 15 | 0 | 0 | 21 | 0 | 0 | 0 | 0 | 0 | 0 | 0 | 0 | 0 | 0 | 0 | 0 | 0 | 0 | 0 | 0 | 0 | 0 | Im | 12.63 | -7.5744 | 4.4299 | 7.65 | 0.05134572 | 0.05725773 | -2475.776 | 0.6435992
950 | TiZrNbMo | 0 | 0 | 0 | 0 | 0 | 25 | 0 | 0 | 0 | 0 | 25 | 0 | 25 | 0 | 0 | 0 | 25 | 0 | 0 | 0 | 0 | 0 | 0 | 0 | 0 | BCC_SS | 13.38 | -3.2 | 6.0973 | 4.6 | 0.03876937 | 0.185189 | -8986.552 | 0.3598993
951 | TiZrNbMoV0.25 | 0 | 0 | 0 | 0 | 0 | 23.53 | 0 | 0 | 0 | 0 | 23.53 | 0 | 23.53 | 0 | 0 | 0 | 23.53 | 5.88 | 0 | 0 | 0 | 0 | 0 | 0 | 0 | BCC_SS | 12.71 | -2.6021 | 6.3163 | 4.76 | 0.04371691 | 0.1798798 | -10423.59 | 0.3185811
952 | TiZrNbMoV0.5 | 0 | 0 | 0 | 0 | 0 | 22.22 | 0 | 0 | 0 | 0 | 22.22 | 0 | 22.22 | 0 | 0 | 0 | 22.22 | 11.11 | 0 | 0 | 0 | 0 | 0 | 0 | 0 | BCC_SS | 13.15 | -2.6667 | 6.5542 | 4.78 | 0.04704678 | 0.1750071 | -10455.27 | 0.3061162
953 | TiZrNbMoV0.75 | 0 | 0 | 0 | 0 | 0 | 21.05 | 0 | 0 | 0 | 0 | 21.05 | 0 | 21.05 | 0 | 0 | 0 | 21.05 | 15.79 | 0 | 0 | 0 | 0 | 0 | 0 | 0 | BCC_SS | 13.33 | -2.7036 | 6.7276 | 4.79 | 0.04935899 | 0.1705019 | -10393.91 | 0.2945166
954 | TiZrNbMoV | 0 | 0 | 0 | 0 | 0 | 20 | 0 | 0 | 0 | 0 | 20 | 0 | 20 | 0 | 0 | 0 | 20 | 20 | 0 | 0 | 0 | 0 | 0 | 0 | 0 | BCC_SS | 13.38 | -2.72 | 6.8534 | 4.8 | 0.05098332 | 0.1663229 | -10317.36 | 0.2848682
955 | TiZrNbMoV1.5 | 0 | 0 | 0 | 0 | 0 | 18.18 | 0 | 0 | 0 | 0 | 18.18 | 0 | 18.18 | 0 | 0 | 0 | 18.18 | 27.27 | 0 | 0 | 0 | 0 | 0 | 0 | 0 | BCC_SS | 13.25 | -2.7107 | 7.0059 | 4.82 | 0.05292634 | 0.1588291 | -10158.99 | 0.2699529
956 | TiZrNbMoV2 | 0 | 0 | 0 | 0 | 0 | 16.67 | 0 | 0 | 0 | 0 | 16.67 | 0 | 16.67 | 0 | 0 | 0 | 16.67 | 33.33 | 0 | 0 | 0 | 0 | 0 | 0 | 0 | BCC_SS | 12.98 | -2.6667 | 7.0712 | 4.83 | 0.05378823 | 0.1522501 | -10041.8 | 0.2595903
957 | TiZrNbMoV3 | 0 | 0 | 0 | 0 | 0 | 14.28 | 0 | 0 | 0 | 0 | 14.28 | 0 | 14.28 | 0 | 0 | 0 | 14.28 | 42.86 | 0 | 0 | 0 | 0 | 0 | 0 | 0 | BCC_SS | 11.53 | -2.5 | 5.988 | 4.75 | 0.05391555 | 0.141235 | -9397.898 | 0.3215627
958 | Al0.3CoCrFeNi | 6.98 | 23.25 | 23.25 | 23.25 | 0 | 0 | 23.25 | 0 | 0 | 0 | 0 | 0 | 0 | 0 | 0 | 0 | 0 | 0 | 0 | 0 | 0 | 0 | 0 | 0 | 0 | Im | 12.83 | -7.27 | 3.49 | 7.88 | 0.05390833 | 0.05956437 | -2682.684 | 1.053358
959 | Al0.3CoCrFeNi | 6.98 | 23.25 | 23.25 | 23.25 | 0 | 0 | 23.25 | 0 | 0 | 0 | 0 | 0 | 0 | 0 | 0 | 0 | 0 | 0 | 0 | 0 | 0 | 0 | 0 | 0 | 0 | Im | 12.83 | -7.27 | 3.49 | 7.88 | 0.05390833 | 0.05956437 | -2682.684 | 1.053358
960 | Al0.3CoCrFeNi | 6.98 | 23.25 | 23.25 | 23.25 | 0 | 0 | 23.25 | 0 | 0 | 0 | 0 | 0 | 0 | 0 | 0 | 0 | 0 | 0 | 0 | 0 | 0 | 0 | 0 | 0 | 0 | Im | 12.83 | -7.27 | 3.49 | 7.88 | 0.05390833 | 0.05956437 | -2682.684 | 1.053358
961 | Co10Cr10Fe50Mn30 | 0 | 50 | 10 | 0 | 0 | 0 | 10 | 30 | 0 | 0 | 0 | 0 | 0 | 0 | 0 | 0 | 0 | 0 | 0 | 0 | 0 | 0 | 0 | 0 | 0 | FCC_PLUS_BCC | 9.71 | -0.92 | 3.8332 | 7.6 | 0.02809456 | 0.07616824 | -15580.33 | 0.6608399
962 | Al0.3CoCrFeNi | 6.98 | 23.25 | 23.25 | 23.25 | 0 | 0 | 23.25 | 0 | 0 | 0 | 0 | 0 | 0 | 0 | 0 | 0 | 0 | 0 | 0 | 0 | 0 | 0 | 0 | 0 | 0 | Im | 12.83 | -7.27 | 3.49 | 7.88 | 0.05390833 | 0.05956437 | -2682.684 | 1.053358
963 | Al0.3CoCrFeNi | 6.98 | 23.25 | 23.25 | 23.25 | 0 | 0 | 23.25 | 0 | 0 | 0 | 0 | 0 | 0 | 0 | 0 | 0 | 0 | 0 | 0 | 0 | 0 | 0 | 0 | 0 | 0 | Im | 12.83 | -7.27 | 3.49 | 7.88 | 0.05390833 | 0.05956437 | -2682.684 | 1.053358
964 | Al0.3CoCrFeNi | 6.98 | 23.25 | 23.25 | 23.25 | 0 | 0 | 23.25 | 0 | 0 | 0 | 0 | 0 | 0 | 0 | 0 | 0 | 0 | 0 | 0 | 0 | 0 | 0 | 0 | 0 | 0 | Im | 12.83 | -7.27 | 3.49 | 7.88 | 0.05390833 | 0.05956437 | -2682.684 | 1.053358
965 | Al0.3CoCrFeNi | 6.98 | 23.25 | 23.25 | 23.25 | 0 | 0 | 23.25 | 0 | 0 | 0 | 0 | 0 | 0 | 0 | 0 | 0 | 0 | 0 | 0 | 0 | 0 | 0 | 0 | 0 | 0 | FCC_SS | 12.83 | -7.27 | 3.49 | 7.88 | 0.05390833 | 0.05956437 | -2682.684 | 1.053358
966 | Al0.3CoCrFeNi | 6.98 | 23.25 | 23.25 | 23.25 | 0 | 0 | 23.25 | 0 | 0 | 0 | 0 | 0 | 0 | 0 | 0 | 0 | 0 | 0 | 0 | 0 | 0 | 0 | 0 | 0 | 0 | FCC_SS | 12.83 | -7.27 | 3.49 | 7.88 | 0.05390833 | 0.05956437 | -2682.684 | 1.053358
967 | Al0.3CoCrFeNi | 6.98 | 23.25 | 23.25 | 23.25 | 0 | 0 | 23.25 | 0 | 0 | 0 | 0 | 0 | 0 | 0 | 0 | 0 | 0 | 0 | 0 | 0 | 0 | 0 | 0 | 0 | 0 | Im | 12.83 | -7.27 | 3.49 | 7.88 | 0.05390833 | 0.05956437 | -2682.684 | 1.053358
968 | Al0.3CoCrFeNi | 6.98 | 23.25 | 23.25 | 23.25 | 0 | 0 | 23.25 | 0 | 0 | 0 | 0 | 0 | 0 | 0 | 0 | 0 | 0 | 0 | 0 | 0 | 0 | 0 | 0 | 0 | 0 | Im | 12.83 | -7.27 | 3.49 | 7.88 | 0.05390833 | 0.05956437 | -2682.684 | 1.053358
969 | Al0.3CoCrFeNi | 6.98 | 23.25 | 23.25 | 23.25 | 0 | 0 | 23.25 | 0 | 0 | 0 | 0 | 0 | 0 | 0 | 0 | 0 | 0 | 0 | 0 | 0 | 0 | 0 | 0 | 0 | 0 | FCC_SS | 12.83 | -7.27 | 3.49 | 7.88 | 0.05390833 | 0.05956437 | -2682.684 | 1.053358
970 | Al0.3CoCrFeNi | 6.98 | 23.25 | 23.25 | 23.25 | 0 | 0 | 23.25 | 0 | 0 | 0 | 0 | 0 | 0 | 0 | 0 | 0 | 0 | 0 | 0 | 0 | 0 | 0 | 0 | 0 | 0 | Im | 12.83 | -7.27 | 3.49 | 7.88 | 0.05390833 | 0.05956437 | -2682.684 | 1.053358
971 | HfMoNbTaTiZr | 0 | 0 | 0 | 0 | 0 | 16.67 | 0 | 0 | 0 | 0 | 16.67 | 0 | 16.67 | 16.67 | 0 | 16.67 | 16.67 | 0 | 0 | 0 | 0 | 0 | 0 | 0 | 0 | BCC_SS | 12.41 | 1.8889 | 19.0595 | 3.67 | 0.07168988 | 0.1809333 | 15051.51 | 0.03416243
972 | AlCoFeNi | 25 | 25 | 0 | 25 | 0 | 0 | 25 | 0 | 0 | 0 | 0 | 0 | 0 | 0 | 0 | 0 | 0 | 0 | 0 | 0 | 0 | 0 | 0 | 0 | 0 | BCC_SS | 11.53 | -13.75 | 6.2374 | 7.5 | 0.05808213 | 0.06503634 | -1078.16 | 0.2963617
973 | Nb0.5TaTiZr1.5 | 0 | 0 | 0 | 0 | 0 | 25 | 0 | 0 | 0 | 0 | 0 | 0 | 12.5 | 25 | 0 | 0 | 37.5 | 0 | 0 | 0 | 0 | 0 | 0 | 0 | 0 | BCC_SS | 10.98 | 2.375 | 5.2342 | 4.38 | 0.02381941 | 0.07119477 | 10018.38 | 0.400776
974 | NbTa0.8Ti1.2Zr | 0 | 0 | 0 | 0 | 0 | 30 | 0 | 0 | 0 | 0 | 0 | 0 | 25 | 20 | 0 | 0 | 25 | 0 | 0 | 0 | 0 | 0 | 0 | 0 | 0 | BCC_SS | 11.44 | 2.44 | 4.7803 | 4.45 | 0.02543753 | 0.06749412 | 10207.86 | 0.5006287
975 | NbTa0.6Ti1.4Zr | 0 | 0 | 0 | 0 | 0 | 35 | 0 | 0 | 0 | 0 | 0 | 0 | 25 | 15 | 0 | 0 | 25 | 0 | 0 | 0 | 0 | 0 | 0 | 0 | 0 | BCC_SS | 11.18 | 2.36 | 4.7179 | 4.4 | 0.02516731 | 0.06772775 | 9997.573 | 0.5022782
976 | NbTa0.4Ti1.6Zr | 0 | 0 | 0 | 0 | 0 | 40 | 0 | 0 | 0 | 0 | 0 | 0 | 25 | 10 | 0 | 0 | 25 | 0 | 0 | 0 | 0 | 0 | 0 | 0 | 0 | BCC_SS | 10.73 | 2.26 | 4.6525 | 4.35 | 0.02480977 | 0.067933 | 9702.579 | 0.4957092
977 | NbTa0.2Ti1.8Zr | 0 | 0 | 0 | 0 | 0 | 45 | 0 | 0 | 0 | 0 | 0 | 0 | 25 | 5 | 0 | 0 | 25 | 0 | 0 | 0 | 0 | 0 | 0 | 0 | 0 | BCC_SS | 10 | 2.14 | 4.5839 | 4.3 | 0.02436182 | 0.06811034 | 9237.383 | 0.4759154
978 | AlNbTiVZr | 20 | 0 | 0 | 0 | 0 | 20 | 0 | 0 | 0 | 0 | 0 | 0 | 20 | 0 | 0 | 0 | 20 | 20 | 0 | 0 | 0 | 0 | 0 | 0 | 0 | BCC_SS | 13.38 | -17.44 | 5.53 | 4.2 | 0.07259419 | 0.07144197 | -1308.846 | 0.437528
979 | AlNbTiVZr0.1 | 24.39 | 0 | 0 | 0 | 0 | 24.39 | 0 | 0 | 0 | 0 | 0 | 0 | 24.39 | 0 | 0 | 0 | 2.439 | 24.39 | 0 | 0 | 0 | 0 | 0 | 0 | 0 | Im | 12.2 | -16.7519 | 4.4204 | 4.24 | 0.06412156 | 0.03312335 | -1219.086 | 0.6243623
980 | AlNbTiVZr0.25 | 23.53 | 0 | 0 | 0 | 0 | 23.53 | 0 | 0 | 0 | 0 | 0 | 0 | 23.53 | 0 | 0 | 0 | 5.88 | 23.53 | 0 | 0 | 0 | 0 | 0 | 0 | 0 | Im | 12.71 | -17.3841 | 4.9666 | 4.24 | 0.06626368 | 0.04452443 | -1228.464 | 0.5152609
981 | AlNbTiVZr0.5 | 22.22 | 0 | 0 | 0 | 0 | 22.22 | 0 | 0 | 0 | 0 | 0 | 0 | 22.22 | 0 | 0 | 0 | 11.11 | 22.22 | 0 | 0 | 0 | 0 | 0 | 0 | 0 | Im | 13.15 | -18.1728 | 5.6073 | 4.22 | 0.0690517 | 0.05690486 | -1222.616 | 0.4182329
982 | AlNbTiVZr | 20 | 0 | 0 | 0 | 0 | 20 | 0 | 0 | 0 | 0 | 0 | 0 | 20 | 0 | 0 | 0 | 20 | 20 | 0 | 0 | 0 | 0 | 0 | 0 | 0 | Im | 13.38 | -17.44 | 5.53 | 4.2 | 0.07259419 | 0.07144197 | -1308.846 | 0.437528
983 | AlNbTiVZr1.5 | 18.18 | 0 | 0 | 0 | 0 | 18.18 | 0 | 0 | 0 | 0 | 0 | 0 | 18.18 | 0 | 0 | 0 | 27.27 | 18.18 | 0 | 0 | 0 | 0 | 0 | 0 | 0 | Im | 13.25 | -19.3058 | 6.7203 | 4.18 | 0.07446961 | 0.07975416 | -1179.857 | 0.2933854
984 | AlNbTiVZr | 20 | 0 | 0 | 0 | 0 | 20 | 0 | 0 | 0 | 0 | 0 | 0 | 20 | 0 | 0 | 0 | 20 | 20 | 0 | 0 | 0 | 0 | 0 | 0 | 0 | BCC_SS | 13.38 | -17.44 | 5.53 | 4.2 | 0.07259419 | 0.07144197 | -1308.846 | 0.437528
985 | AlNbTiVZr0.1 | 24.39 | 0 | 0 | 0 | 0 | 24.39 | 0 | 0 | 0 | 0 | 0 | 0 | 24.39 | 0 | 0 | 0 | 2.439 | 24.39 | 0 | 0 | 0 | 0 | 0 | 0 | 0 | Im | 12.2 | -16.7519 | 4.4204 | 4.24 | 0.06412156 | 0.03312335 | -1219.086 | 0.6243623
986 | AlNbTiVZr0.25 | 23.53 | 0 | 0 | 0 | 0 | 23.53 | 0 | 0 | 0 | 0 | 0 | 0 | 23.53 | 0 | 0 | 0 | 5.88 | 23.53 | 0 | 0 | 0 | 0 | 0 | 0 | 0 | Im | 12.71 | -17.3841 | 4.9666 | 4.24 | 0.06626368 | 0.04452443 | -1228.464 | 0.5152609
987 | AlNbTiVZr0.5 | 22.22 | 0 | 0 | 0 | 0 | 22.22 | 0 | 0 | 0 | 0 | 0 | 0 | 22.22 | 0 | 0 | 0 | 11.11 | 22.22 | 0 | 0 | 0 | 0 | 0 | 0 | 0 | Im | 13.15 | -18.1728 | 5.6073 | 4.22 | 0.0690517 | 0.05690486 | -1222.616 | 0.4182329
988 | AlNbTiVZr | 20 | 0 | 0 | 0 | 0 | 20 | 0 | 0 | 0 | 0 | 0 | 0 | 20 | 0 | 0 | 0 | 20 | 20 | 0 | 0 | 0 | 0 | 0 | 0 | 0 | Im | 13.38 | -17.44 | 5.53 | 4.2 | 0.07259419 | 0.07144197 | -1308.846 | 0.437528
989 | AlNbTiVZr1.5 | 18.18 | 0 | 0 | 0 | 0 | 18.18 | 0 | 0 | 0 | 0 | 0 | 0 | 18.18 | 0 | 0 | 0 | 27.27 | 18.18 | 0 | 0 | 0 | 0 | 0 | 0 | 0 | Im | 13.25 | -19.3058 | 6.7203 | 4.18 | 0.07446961 | 0.07975416 | -1179.857 | 0.2933854
990 | AlCoCrFeNi | 25 | 25 | 25 | 25 | 0 | 0 | 25 | 0 | 0 | 0 | 0 | 0 | 0 | 0 | 0 | 0 | 0 | 0 | 0 | 0 | 0 | 0 | 0 | 0 | 0 | Im | 13.38 | -12.32 | 5.25 | 7.2 | 0.2301163 | 0.2316862 | -1900.568 | 0.4854422
991 | AlCoCrFeNi | 25 | 25 | 25 | 25 | 0 | 0 | 25 | 0 | 0 | 0 | 0 | 0 | 0 | 0 | 0 | 0 | 0 | 0 | 0 | 0 | 0 | 0 | 0 | 0 | 0 | BCC_SS | 13.38 | -12.32 | 5.25 | 7.2 | 0.2301163 | 0.2316862 | -1900.568 | 0.4854422
992 | Ni1.5Co1.5CrFeTi0.5 | 0 | 18.18 | 18.18 | 27.27 | 0 | 9.09 | 27.27 | 0 | 0 | 0 | 0 | 0 | 0 | 0 | 0 | 0 | 0 | 0 | 0 | 0 | 0 | 0 | 0 | 0 | 0 | BCC_SS | 12.86 | -10.7438 | 4.885 | 8.09 | 0.0824661 | 0.06740024 | -1881.013 | 0.5389045
993 | AlCoCrFe | 25 | 25 | 25 | 0 | 0 | 0 | 25 | 0 | 0 | 0 | 0 | 0 | 0 | 0 | 0 | 0 | 0 | 0 | 0 | 0 | 0 | 0 | 0 | 0 | 0 | FCC_SS | 11.53 | -11.5 | 6.2 | 6.5 | 0.05627967 | 0.06464478 | -1390.368 | 0.299948
994 | AlCoCrFeNi | 20 | 20 | 20 | 20 | 0 | 0 | 20 | 0 | 0 | 0 | 0 | 0 | 0 | 0 | 0 | 0 | 0 | 0 | 0 | 0 | 0 | 0 | 0 | 0 | 0 | FCC_PLUS_BCC | 13.38 | -12.32 | 5.25 | 7.2 | 0.06076072 | 0.06780952 | -1520.455 | 0.4854422
995 | Al10Co30Cr20Fe35Ni5 | 10 | 35 | 20 | 5 | 0 | 0 | 30 | 0 | 0 | 0 | 0 | 0 | 0 | 0 | 0 | 0 | 0 | 0 | 0 | 0 | 0 | 0 | 0 | 0 | 0 | FCC_PLUS_BCC | 11.89 | -7.14 | 4.41 | 7.5 | 0.05004891 | 0.05666053 | -2490.905 | 0.6113708
996 | Al15Co30Cr15Fe40Ni5 | 15 | 40 | 15 | 5 | 0 | 0 | 30 | 0 | 0 | 0 | 0 | 0 | 0 | 0 | 0 | 0 | 0 | 0 | 0 | 0 | 0 | 0 | 0 | 0 | 0 | FCC_PLUS_BCC | 11.86 | -8.55 | 5.13 | 7.38 | 0.06949005 | 0.0744121 | -2098.318 | 0.450661
997 | V10Cr15Mn5Fe35Co10Ni25 | 0 | 35 | 15 | 25 | 0 | 0 | 10 | 5 | 0 | 0 | 0 | 0 | 0 | 0 | 0 | 0 | 0 | 10 | 0 | 0 | 0 | 0 | 0 | 0 | 0 | FCC_SS | 13.38 | -6.26 | 2.4036 | 7.95 | 0.06121399 | 0.06329328 | -3376.633 | 2.315964
998 | CoCrNi | 0 | 0 | 33.33 | 33.33 | 0 | 0 | 33.33 | 0 | 0 | 0 | 0 | 0 | 0 | 0 | 0 | 0 | 0 | 0 | 0 | 0 | 0 | 0 | 0 | 0 | 0 | FCC_SS | 9.13 | -4.89 | 1.12 | 8.33 | 0.05605472 | 0.06135454 | -2990.134 | 7.27838
999 | CoCrFeMnNi | 0 | 20 | 20 | 20 | 0 | 0 | 20 | 20 | 0 | 0 | 0 | 0 | 0 | 0 | 0 | 0 | 0 | 0 | 0 | 0 | 0 | 0 | 0 | 0 | 0 | FCC_SS | 13.38 | -4.16 | 0.92 | 8 | 0.04464643 | 0.07834759 | -4879.197 | 15.80813
1000 | CoCrFeMnNi | 0 | 20 | 20 | 20 | 0 | 0 | 20 | 20 | 0 | 0 | 0 | 0 | 0 | 0 | 0 | 0 | 0 | 0 | 0 | 0 | 0 | 0 | 0 | 0 | 0 | FCC_SS | 13.38 | -4.16 | 0.92 | 8 | 0.04464643 | 0.07834759 | -4879.197 | 15.80813
1001 | NbTiVTa | 0 | 0 | 0 | 0 | 0 | 25 | 0 | 0 | 0 | 0 | 0 | 0 | 25 | 25 | 0 | 0 | 0 | 25 | 0 | 0 | 0 | 0 | 0 | 0 | 0 | BCC_SS | 11.53 | -0.25 | 3.9347 | 4.75 | 0.05009699 | 0.03233355 | -103931.42 | 0.7447424
1002 | HfNbTaTiZr | 0 | 0 | 0 | 0 | 0 | 20 | 0 | 0 | 0 | 0 | 0 | 0 | 20 | 20 | 0 | 20 | 20 | 0 | 0 | 0 | 0 | 0 | 0 | 0 | 0 | BCC_SS | 13.38 | 2.72 | 4.01 | 4.4 | 0.06566576 | 0.0813301 | 10946.02 | 0.8320844
1003 | NbTiVZr | 0 | 0 | 0 | 0 | 0 | 25 | 0 | 0 | 0 | 0 | 0 | 0 | 25 | 0 | 0 | 0 | 25 | 25 | 0 | 0 | 0 | 0 | 0 | 0 | 0 | BCC_SS | 11.53 | -0.25 | 6.03 | 4.5 | 0.05424489 | 0.07682213 | -90741.1 | 0.3170989
1004 | AlNbTiVZr | 20 | 0 | 0 | 0 | 0 | 20 | 0 | 0 | 0 | 0 | 0 | 0 | 20 | 0 | 0 | 0 | 20 | 20 | 0 | 0 | 0 | 0 | 0 | 0 | 0 | BCC_SS | 13.38 | -17.44 | 5.53 | 4.2 | 0.07259419 | 0.07144197 | -1308.846 | 0.437528
1005 | Mg50(AlCuMnZn)50 | 12.5 | 0 | 0 | 0 | 12.5 | 0 | 0 | 12.5 | 0 | 0 | 0 | 0 | 0 | 0 | 0 | 0 | 0 | 0 | 12.5 | 50 | 0 | 0 | 0 | 0 | 0 | FCC_SS | 11.53 | -1 | 8.4577 | 5.13 | 0.7959997 | 0.1382527 | -8595.615 | 0.161185
1006 | CoCrFeMnNi | 0 | 20 | 20 | 20 | 0 | 0 | 20 | 20 | 0 | 0 | 0 | 0 | 0 | 0 | 0 | 0 | 0 | 0 | 0 | 0 | 0 | 0 | 0 | 0 | 0 | Im | 13.38 | -4.16 | 0.92 | 8 | 0.04464643 | 0.07834759 | -4879.197 | 15.80813
1007 | Al86Mg10Zn2Cu2 | 86 | 0 | 0 | 0 | 2 | 0 | 0 | 0 | 0 | 0 | 0 | 0 | 0 | 0 | 0 | 0 | 0 | 0 | 2 | 10 | 0 | 0 | 0 | 0 | 0 | Im | 4.29 | -0.7424 | 3.9064 | 3.24 | 0.4253583 | 0.06355021 | -3822.862 | 0.2811278
1008 | Al85.7Mg10Zn2Cu2Si0.3 | 85.7 | 0 | 0 | 0 | 2 | 0 | 0 | 0 | 0 | 0 | 0 | 0 | 0 | 0 | 0 | 0 | 0 | 0 | 0 | 0 | 0 | 0 | 0 | 0 | 0 | Im | 4.46 | -0.9755 | 4.0619 | 3.24 | 0.1334604 | 0.1344193 | -2685.053 | 0.2703189
1009 | Al85.4Mg10Zn2Cu2Si0.6 | 85.4 | 0 | 0 | 0 | 2 | 0 | 0 | 0 | 0 | 0 | 0 | 0 | 0 | 0 | 0 | 0 | 0 | 0 | 0 | 0 | 0 | 0 | 0 | 0 | 0 | Im | 4.58 | -1.2037 | 4.2052 | 3.25 | 0.1368554 | 0.1377969 | -2227.028 | 0.2589955
1010 | Al85.1Mg10Zn2Cu2Si0.9 | 85.1 | 0 | 0 | 0 | 2 | 0 | 0 | 0 | 0 | 0 | 0 | 0 | 0 | 0 | 0 | 0 | 0 | 0 | 0 | 0 | 0 | 0 | 0 | 0 | 0 | Im | 4.69 | -1.4292 | 4.3425 | 3.25 | 0.1402644 | 0.1411894 | -1914.197 | 0.24871
1011 | Al84.8Mg10Zn2Cu2Si1.2 | 84.8 | 0 | 0 | 0 | 2 | 0 | 0 | 0 | 0 | 0 | 0 | 0 | 0 | 0 | 0 | 0 | 0 | 0 | 0 | 0 | 0 | 0 | 0 | 0 | 0 | Im | 4.79 | -1.652 | 4.4742 | 3.25 | 0.1436874 | 0.1445967 | -1685.604 | 0.2392791
1012 | Co25Ni25Fe25Al7.5Cu17.5 | 7.5 | 25 | 0 | 25 | 17.5 | 0 | 25 | 0 | 0 | 0 | 0 | 0 | 0 | 0 | 0 | 0 | 0 | 0 | 0 | 0 | 0 | 0 | 0 | 0 | 0 | FCC_SS | 12.8 | 0.8225 | 3.8744 | 8.9 | 0.03694972 | 0.04138592 | 21161.24 | 0.8527094
1013 | CoCrFeNi | 0 | 25 | 25 | 25 | 0 | 0 | 25 | 0 | 0 | 0 | 0 | 0 | 0 | 0 | 0 | 0 | 0 | 0 | 0 | 0 | 0 | 0 | 0 | 0 | 0 | FCC_SS | 11.53 | -3.75 | 1.03 | 8.25 | 0.04853476 | 0.05312934 | -4873.347 | 10.86813
1014 | Co23.25Ni23.25Fe23.25Cr23.25Mo7.00 | 0 | 23.25 | 23.25 | 23.25 | 0 | 0 | 23.25 | 0 | 0 | 0 | 7 | 0 | 0 | 0 | 0 | 0 | 0 | 0 | 0 | 0 | 0 | 0 | 0 | 0 | 0 | FCC_SS | 12.83 | -4.457 | 3.8818 | 8.09 | 0.06639539 | 0.06907578 | -4770.561 | 0.8514523
1015 | HfNbTaTiZrMoW | 0 | 0 | 0 | 0 | 0 | 14.29 | 0 | 0 | 14.29 | 0 | 14.29 | 0 | 14.29 | 14.29 | 0 | 14.29 | 14.29 | 0 | 0 | 0 | 0 | 0 | 0 | 0 | 0 | BCC_SS | 16.18 | -2.9388 | 6.0241 | 4.86 | 0.07274762 | 0.2263801 | -13495.25 | 0.4458555
1016 | HfNbTaTiZr | 0 | 0 | 0 | 0 | 0 | 20 | 0 | 0 | 0 | 0 | 0 | 0 | 20 | 20 | 0 | 20 | 20 | 0 | 0 | 0 | 0 | 0 | 0 | 0 | 0 | BCC_SS | 13.38 | 2.72 | 4.01 | 4.4 | 0.06566576 | 0.0813301 | 10946.02 | 0.8320844
1017 | HfNbTaTiZrW | 0 | 0 | 0 | 0 | 0 | 16.67 | 0 | 0 | 16.67 | 0 | 0 | 0 | 16.67 | 16.67 | 0 | 16.67 | 16.67 | 0 | 0 | 0 | 0 | 0 | 0 | 0 | 0 | BCC_SS | 14.9 | -3.2222 | 5.7209 | 4.67 | 0.07168988 | 0.2208398 | -11205.06 | 0.455258
1018 | MoNbTaTiV | 0 | 0 | 0 | 0 | 0 | 20 | 0 | 0 | 0 | 0 | 20 | 0 | 20 | 20 | 0 | 0 | 0 | 20 | 0 | 0 | 0 | 0 | 0 | 0 | 0 | Im | 13.38 | -2.56 | 3.34 | 5 | 0.04706301 | 0.1431177 | -12158.03 | 1.199398
1019 | CoCrCuFeNi | 0 | 20 | 20 | 20 | 20 | 0 | 20 | 0 | 0 | 0 | 0 | 0 | 0 | 0 | 0 | 0 | 0 | 0 | 0 | 0 | 0 | 0 | 0 | 0 | 0 | FCC_SS | 13.38 | 3.2 | 1.07 | 8.8 | 0.04497885 | 0.0502272 | 6207.48375 | 11.68661
1020 | CoCrCuFeNi | 0 | 20 | 20 | 20 | 20 | 0 | 20 | 0 | 0 | 0 | 0 | 0 | 0 | 0 | 0 | 0 | 0 | 0 | 0 | 0 | 0 | 0 | 0 | 0 | 0 | FCC_SS | 13.38 | 3.2 | 1.07 | 8.8 | 0.04497885 | 0.0502272 | 6207.48375 | 11.68661
1021 | CoCrCuFeNi | 0 | 20 | 20 | 20 | 20 | 0 | 20 | 0 | 0 | 0 | 0 | 0 | 0 | 0 | 0 | 0 | 0 | 0 | 0 | 0 | 0 | 0 | 0 | 0 | 0 | FCC_SS | 13.38 | 3.2 | 1.07 | 8.8 | 0.04497885 | 0.0502272 | 6207.48375 | 11.68661
1022 | CoCrCuFeNi | 0 | 20 | 20 | 20 | 20 | 0 | 20 | 0 | 0 | 0 | 0 | 0 | 0 | 0 | 0 | 0 | 0 | 0 | 0 | 0 | 0 | 0 | 0 | 0 | 0 | FCC_SS | 13.38 | 3.2 | 1.07 | 8.8 | 0.04497885 | 0.0502272 | 6207.48375 | 11.68661
1023 | CoCrCuFeNi | 0 | 20 | 20 | 20 | 20 | 0 | 20 | 0 | 0 | 0 | 0 | 0 | 0 | 0 | 0 | 0 | 0 | 0 | 0 | 0 | 0 | 0 | 0 | 0 | 0 | FCC_SS | 13.38 | 3.2 | 1.07 | 8.8 | 0.04497885 | 0.0502272 | 6207.48375 | 11.68661
1024 | Cr2MnFeNi | 0 | 20 | 40 | 20 | 20 | 0 | 0 | 20 | 0 | 0 | 0 | 0 | 0 | 0 | 0 | 0 | 0 | 0 | 0 | 0 | 0 | 0 | 0 | 0 | 0 | FCC_PLUS_BCC | 11.08 | -3.52 | 3.2836 | 7.4 | 0.188394 | 0.1958148 | -5684.795 | 1.027636
1025 | Cr1.75Cu0.25MnFeNi | 0 | 20 | 35 | 20 | 5 | 0 | 0 | 20 | 0 | 0 | 0 | 0 | 0 | 0 | 0 | 0 | 0 | 0 | 0 | 0 | 0 | 0 | 0 | 0 | 0 | FCC_PLUS_BCC | 12.33 | -1.6 | 3.2682 | 7.65 | 0.05043642 | 0.07759579 | -11950.08 | 1.154372
1026 | Cr1.5Cu0.5MnFeNi | 0 | 20 | 30 | 20 | 10 | 0 | 0 | 20 | 0 | 0 | 0 | 0 | 0 | 0 | 0 | 0 | 0 | 0 | 0 | 0 | 0 | 0 | 0 | 0 | 0 | FCC_PLUS_BCC | 12.95 | 0.08 | 3.2488 | 7.9 | 0.04944254 | 0.07907929 | 244755 | 1.226941
1027 | Cr1.25Cu0.75MnFeNi | 0 | 20 | 25 | 20 | 15 | 0 | 0 | 20 | 0 | 0 | 0 | 0 | 0 | 0 | 0 | 0 | 0 | 0 | 0 | 0 | 0 | 0 | 0 | 0 | 0 | FCC_PLUS_BCC | 13.28 | 1.52 | 3.2253 | 8.15 | 0.04779075 | 0.07991176 | 12871.99 | 1.276609
1028 | CrCuFeMnNi | 0 | 20 | 20 | 20 | 20 | 0 | 20 | 0 | 0 | 0 | 0 | 0 | 0 | 0 | 0 | 0 | 0 | 0 | 0 | 0 | 0 | 0 | 0 | 0 | 0 | FCC_PLUS_BCC | 13.38 | 2.72 | 0.92 | 8.4 | 0.04497885 | 0.0502272 | 7302.922 | 15.80813
1029 | CrCuFeMnNi | 0 | 20 | 20 | 20 | 20 | 0 | 20 | 0 | 0 | 0 | 0 | 0 | 0 | 0 | 0 | 0 | 0 | 0 | 0 | 0 | 0 | 0 | 0 | 0 | 0 | FCC_PLUS_BCC | 13.38 | 2.72 | 0.92 | 8.4 | 0.04497885 | 0.0502272 | 7302.922 | 15.80813
1030 | CrCoCuFeNi | 0 | 20 | 20 |  | 20 | 0 | 20 | 20 | 0 | 0 | 0 | 0 | 0 | 0 | 0 | 0 | 0 | 0 | 0 | 0 | 0 | 0 | 0 | 0 | 0 | FCC_SS | 13.38 | 3.2 | 1.0332 | 8.8 | 0.04108432 | 0.07728069 | 6033.54375 | 12.53393
1031 | CrCuFeMnNi | 0 | 20 | 20 | 20 | 20 | 0 | 20 | 0 | 0 | 0 | 0 | 0 | 0 | 0 | 0 | 0 | 0 | 0 | 0 | 0 | 0 | 0 | 0 | 0 | 0 | Im | 13.38 | 2.72 | 0.92 | 8.4 | 0.04497885 | 0.0502272 | 7302.922 | 15.80813
1032 | CoCrCuFeMn | 0 | 20 | 20 | 0 | 20 | 0 | 20 | 20 | 0 | 0 | 0 | 0 | 0 | 0 | 0 | 0 | 0 | 0 | 0 | 0 | 0 | 0 | 0 | 0 | 0 | FCC_PLUS_BCC | 13.38 | 4.16 | 3.147 | 8.2 | 0.04108432 | 0.07728069 | 4641.1875 | 1.351023
1033 | AlCoCrFeNiTi0.5 | 18.18 | 18.18 | 18.18 | 18.18 | 0 | 9.09 | 18.18 | 0 | 0 | 0 | 0 | 0 | 0 | 0 | 0 | 0 | 0 | 0 | 0 | 0 | 0 | 0 | 0 | 0 | 0 | BCC_SS | 14.7 | -17.92 | 6.12 | 6.91 | 0.08621287 | 0.07617001 | -1167.71 | 0.3924773
1034 | CoCrFeNiW0.2 | 0 | 23.81 | 23.81 | 23.81 | 0 | 0 | 23.81 | 0 | 4.76 | 0 | 0 | 0 | 0 | 0 | 0 | 0 | 0 | 0 | 0 | 0 | 0 | 0 | 0 | 0 | 0 | FCC_SS | 12.57 | -3.5374 | 2.0656 | 8.14 | 0.06144385 | 0.08058862 | -5940.919 | 2.946068
1035 | CoCrFeNiW0.5 | 0 | 22.22 | 22.22 | 22.22 | 0 | 0 | 22.22 | 0 | 11.11 | 0 | 0 | 0 | 0 | 0 | 0 | 0 | 0 | 0 | 0 | 0 | 0 | 0 | 0 | 0 | 0 | Im | 13.15 | -3.2593 | 3.0122 | 8 | 0.0742262 | 0.1024746 | -7212.262 | 1.4493
1036 | TiZrNbTa | 0 | 0 | 0 | 0 | 0 | 25 | 0 | 0 | 0 | 0 | 0 | 0 | 25 | 25 | 0 | 0 | 25 | 0 | 0 | 0 | 0 | 0 | 0 | 0 | 0 | BCC_SS | 11.53 | 2.5 | 3.75 | 4.5 | 0.02562246 | 0.0672316 | 10349.328 | 0.8199111
1037 | (TiZrNbTa)95Mo5 | 0 | 0 | 0 | 0 | 0 | 23.75 | 0 | 0 | 0 | 0 | 5 | 0 | 23.75 | 23.75 | 0 | 0 | 23.75 | 0 | 0 | 0 | 0 | 0 | 0 | 0 | 0 | BCC_SS | 12.6 | 1.26 | 3.96 | 4.58 | 0.03020206 | 0.1148833 | 22626.5 | 0.8034894
1038 | (TiZrNbTa)90Mo10 | 0 | 0 | 0 | 0 | 0 | 22.5 | 0 | 0 | 0 | 0 | 10 | 0 | 22.5 | 22.5 | 0 | 0 | 22.5 | 0 | 0 | 0 | 0 | 0 | 0 | 0 | 0 | BCC_SS | 13.08 | 0.135 | 4.13 | 4.65 | 0.0336625 | 0.1421997 | 221032.6 | 0.7668451
1039 | (TiZrNbTa)85Mo15 | 0 | 0 | 0 | 0 | 0 | 21.25 | 0 | 0 | 0 | 0 | 15 | 0 | 21.25 | 21.25 | 0 | 0 | 21.25 | 0 | 0 | 0 | 0 | 0 | 0 | 0 | 0 | BCC_SS | 13.31 | -0.87 | 4.27 | 4.73 | 0.03633585 | 0.1605334 | -35186.59 | 0.7299991
1040 | MoNbTaTiZr | 0 | 0 | 0 | 0 | 0 | 20 | 0 | 0 | 0 | 0 | 20 | 0 | 20 | 20 | 0 | 0 | 20 | 0 | 0 | 0 | 0 | 0 | 0 | 0 | 0 | BCC_SS | 13.38 | -1.76 | 4.38 | 4.8 | 0.03839691 | 0.1732353 | -17626.63 | 0.6974417
1041 | AlCoCrFeNi | 20 | 20 | 20 | 20 | 0 | 0 | 20 | 0 | 0 | 0 | 0 | 0 | 0 | 0 | 0 | 0 | 0 | 0 | 0 | 0 | 0 | 0 | 0 | 0 | 0 | BCC_SS | 13.38 | -12.32 | 5.25 | 7.2 | 0.06076072 | 0.06780952 | -1520.455 | 0.4854422
1042 | AlCoCrFeNi | 20 | 20 | 20 | 20 | 0 | 0 | 20 | 0 | 0 | 0 | 0 | 0 | 0 | 0 | 0 | 0 | 0 | 0 | 0 | 0 | 0 | 0 | 0 | 0 | 0 | Im | 13.38 | -12.32 | 5.25 | 7.2 | 0.06076072 | 0.06780952 | -1520.455 | 0.4854422
1043 | AlCoCrFeNi | 20 | 20 | 20 | 20 | 0 | 0 | 20 | 0 | 0 | 0 | 0 | 0 | 0 | 0 | 0 | 0 | 0 | 0 | 0 | 0 | 0 | 0 | 0 | 0 | 0 | Im | 13.38 | -12.32 | 5.25 | 7.2 | 0.06076072 | 0.06780952 | -1520.455 | 0.4854422
1044 | AlCoCrFeNi | 20 | 20 | 20 | 20 | 0 | 0 | 20 | 0 | 0 | 0 | 0 | 0 | 0 | 0 | 0 | 0 | 0 | 0 | 0 | 0 | 0 | 0 | 0 | 0 | 0 | Im | 13.38 | -12.32 | 5.25 | 7.2 | 0.06076072 | 0.06780952 | -1520.455 | 0.4854422
1045 | AlCoCrFeNi | 20 | 20 | 20 | 20 | 0 | 0 | 20 | 0 | 0 | 0 | 0 | 0 | 0 | 0 | 0 | 0 | 0 | 0 | 0 | 0 | 0 | 0 | 0 | 0 | 0 | Im | 13.38 | -12.32 | 5.25 | 7.2 | 0.06076072 | 0.06780952 | -1520.455 | 0.4854422
1046 | CoCrNi | 0 |  | 33.33 | 33.33 | 0 | 0 | 33.33 | 0 | 0 | 0 | 0 | 0 | 0 | 0 | 0 | 0 | 0 | 0 | 0 | 0 | 0 | 0 | 0 | 0 | 0 | FCC_SS | 9.13 | -4.89 | 1.12 | 8.33 | 0.05605472 | 0.06135454 | -2990.134 | 7.27838
1047 | Al0.5CoCrFeMnNi | 9.09 | 18.18 | 18.18 | 18.18 | 0 | 0 | 18.18 | 18.18 | 0 | 0 | 0 | 0 | 0 | 0 | 0 | 0 | 0 | 0 | 0 | 0 | 0 | 0 | 0 | 0 | 0 | FCC_PLUS_BCC | 16.01 | -2.6509 | 4.4259 | 8.08 | 0.05143197 | 0.0795427 | -8690.46 | 0.8173125
1048 | NbTiZr | 0 | 0 | 0 | 0 | 0 | 33.33 | 0 | 0 | 0 | 0 | 0 | 0 | 33.33 | 0 | 0 | 0 | 33.33 | 0 | 0 | 0 | 0 | 0 | 0 | 0 | 0 | BCC_SS | 9.13 | 3.1111 | 1.0641 | 4.67 | 0.02731292 | 0.07769413 | 5849.157 | 8.063171
1049 | HfNbTi | 0 | 0 | 0 | 0 | 0 | 33.33 | 0 | 0 | 0 | 0 | 0 | 0 | 33.33 | 0 | 0 | 33.33 | 0 | 0 | 0 | 0 | 0 | 0 | 0 | 0 | 0 | BCC_SS | 9.13 | 2.6667 | 4.2894 | 4.33 | 0.08465368 | 0.08758201 | 7163.961 | 0.4962239
1050 | HfNbTaZr | 0 | 0 | 0 | 0 | 0 | 0 | 0 | 0 | 0 | 0 | 0 | 0 | 25 | 25 | 0 | 25 | 25 | 0 | 0 | 0 | 0 | 0 | 0 | 0 | 0 | BCC_SS | 11.53 | 3.5 | 3.95 | 4.5 | 0.06996625 | 0.0859766 | 7795.927 | 0.7389841
1051 | HfNbTaTiZr | 0 | 0 | 0 | 0 | 0 | 20 | 0 | 0 | 0 | 0 | 0 | 0 | 20 | 20 | 0 | 20 | 20 | 0 | 0 | 0 | 0 | 0 | 0 | 0 | 0 | BCC_SS | 13.38 | 2.72 | 4.01 | 4.4 | 0.06566576 | 0.0813301 | 10946.02 | 0.8320844
1052 | HfNbTaTiZr | 0 | 0 | 0 | 0 | 0 | 20 | 0 | 0 | 0 | 0 | 0 | 0 | 20 | 20 | 0 | 20 | 20 | 0 | 0 | 0 | 0 | 0 | 0 | 0 | 0 | BCC_SS | 13.38 | 2.72 | 4.01 | 4.4 | 0.06566576 | 0.0813301 | 10946.02 | 0.8320844
1053 | CoCrNi | 0 | 0 | 33.33 | 33.33 | 0 | 0 | 33.33 | 0 | 0 | 0 | 0 | 0 | 0 | 0 | 0 | 0 | 0 | 0 | 0 | 0 | 0 | 0 | 0 | 0 | 0 | FCC_SS | 9.13 | -4.89 | 1.12 | 8.33 | 0.05605472 | 0.06135454 | -2990.134 | 7.27838
1054 | CoCrNi | 0 | 0 | 33.33 | 33.33 | 0 | 0 | 33.33 | 0 | 0 | 0 | 0 | 0 | 0 | 0 | 0 | 0 | 0 | 0 | 0 | 0 | 0 | 0 | 0 | 0 | 0 | FCC_SS | 9.13 | -4.89 | 1.12 | 8.33 | 0.05605472 | 0.06135454 | -2990.134 | 7.27838
1055 | CoCrNi | 0 | 0 | 33.33 | 33.33 | 0 | 0 | 33.33 | 0 | 0 | 0 | 0 | 0 | 0 | 0 | 0 | 0 | 0 | 0 | 0 | 0 | 0 | 0 | 0 | 0 | 0 | FCC_SS | 9.13 | -4.89 | 1.12 | 8.33 | 0.05605472 | 0.06135454 | -2990.134 | 7.27838
1056 | CoCrNi | 0 | 0 | 33.33 | 33.33 | 0 | 0 | 33.33 | 0 | 0 | 0 | 0 | 0 | 0 | 0 | 0 | 0 | 0 | 0 | 0 | 0 | 0 | 0 | 0 | 0 | 0 | FCC_SS | 9.13 | -4.89 | 1.12 | 8.33 | 0.05605472 | 0.06135454 | -2990.134 | 7.27838
1057 | CoCrNi | 0 | 0 | 33.33 | 33.33 | 0 | 0 | 33.33 | 0 | 0 | 0 | 0 | 0 | 0 | 0 | 0 | 0 | 0 | 0 | 0 | 0 | 0 | 0 | 0 | 0 | 0 | FCC_SS | 9.13 | -4.89 | 1.12 | 8.33 | 0.05605472 | 0.06135454 | -2990.134 | 7.27838
1058 | CoCrNi | 0 | 0 | 33.33 | 33.33 | 0 | 0 | 33.33 | 0 | 0 | 0 | 0 | 0 | 0 | 0 | 0 | 0 | 0 | 0 | 0 | 0 | 0 | 0 | 0 | 0 | 0 | FCC_SS | 9.13 | -4.89 | 1.12 | 8.33 | 0.05605472 | 0.06135454 | -2990.134 | 7.27838
1059 | CoCrNi | 0 | 0 | 33.33 | 33.33 | 0 | 0 | 33.33 | 0 | 0 | 0 | 0 | 0 | 0 | 0 | 0 | 0 | 0 | 0 | 0 | 0 | 0 | 0 | 0 | 0 | 0 | FCC_SS | 9.13 | -4.89 | 1.12 | 8.33 | 0.05605472 | 0.06135454 | -2990.134 | 7.27838
1060 | CoCrNi | 0 | 0 | 33.33 | 33.33 | 0 | 0 | 33.33 | 0 | 0 | 0 | 0 | 0 | 0 | 0 | 0 | 0 | 0 | 0 | 0 | 0 | 0 | 0 | 0 | 0 | 0 | FCC_SS | 9.13 | -4.89 | 1.12 | 8.33 | 0.05605472 | 0.06135454 | -2990.134 | 7.27838
1061 | CoCrFeMnNi | 0 | 20 | 20 | 20 | 0 | 0 | 20 | 20 | 0 | 0 | 0 | 0 | 0 | 0 | 0 | 0 | 0 | 0 | 0 | 0 | 0 | 0 | 0 | 0 | 0 | FCC_SS | 13.38 | -4.16 | 0.92 | 8 | 0.04464643 | 0.07834759 | -4879.197 | 15.80813
1062 | CrMoNbTiW | 0 | 0 | 20 | 0 | 0 | 20 | 0 | 0 | 20 | 0 | 20 | 0 | 20 | 0 | 0 | 0 | 0 | 0 | 0 | 0 | 0 | 0 | 0 | 0 | 0 | Im | 13.38 | -7.04 | 7.6539 | 5 | 0.06349796 | 0.1779176 | -4565.925 | 0.2283971
1063 | Al10Co25Cr8Fe15Ni36Ti6 | 10 | 15 | 8 | 36 | 0 | 6 | 25 | 0 | 0 | 0 | 0 | 0 | 0 | 0 | 0 | 0 | 0 | 0 | 0 | 0 | 0 | 0 | 0 | 0 | 0 | Im | 13.3 | -13.9748 | 5.6555 | 8.07 | 0.07608496 | 0.06733438 | -1371.647 | 0.4158241
1064 | Al9.5Co25Cr8Fe15Ni36Ti6Hf0.5 | 9.5 | 15 | 8 | 36 | 0 | 6 | 25 | 0 | 0 | 0 | 0 | 0 | 0 | 0 | 0 | 0.5 | 0 | 0 | 0 | 0 | 0 | 0 | 0 | 0 | 0 | Im | 13.47 | -14.2653 | 5.8282 | 8.08 | 0.07979001 | 0.0698724 | -1367.925 | 0.3965507
1065 | AlNbTiVZr | 20 | 0 | 0 | 0 | 0 | 20 | 0 | 0 | 0 | 0 | 0 | 0 | 20 | 0 | 0 | 0 | 20 | 20 | 0 | 0 | 0 | 0 | 0 | 0 | 0 | Im | 13.38 | -17.44 | 5.53 | 4.2 | 0.07259419 | 0.07144197 | -1308.846 | 0.437528
1066 | AlCoCrFeNi | 20 | 20 | 20 | 20 | 0 | 0 | 20 | 0 | 0 | 0 | 0 | 0 | 0 | 0 | 0 | 0 | 0 | 0 | 0 | 0 | 0 | 0 | 0 | 0 | 0 | Im | 13.38 | -12.32 | 5.25 | 7.2 | 0.06076072 | 0.06780952 | -1520.455 | 0.4854422
1067 | MoNbTaVW | 0 | 0 | 0 | 0 | 0 | 0 | 0 | 0 | 20 | 0 | 20 | 0 | 20 | 20 | 0 | 0 | 0 | 20 | 0 | 0 | 0 | 0 | 0 | 0 | 0 | Im | 13.38 | -4.64 | 3.21 | 5.4 | 0.04458027 | 0.1856188 | -7717.146 | 1.298512
1068 | MoNbTaVW | 0 | 0 | 0 | 0 | 0 | 0 | 0 | 0 | 20 | 0 | 20 | 0 | 20 | 20 | 0 | 0 | 0 | 20 | 0 | 0 | 0 | 0 | 0 | 0 | 0 | Im | 13.38 | -4.64 | 3.21 | 5.4 | 0.04458027 | 0.1856188 | -7717.146 | 1.298512
1069 | MoNbTaVW | 0 | 0 | 0 | 0 | 0 | 0 | 0 | 0 | 20 | 0 | 20 | 0 | 20 | 20 | 0 | 0 | 0 | 20 | 0 | 0 | 0 | 0 | 0 | 0 | 0 | Im | 13.38 | -4.64 | 3.21 | 5.4 | 0.04458027 | 0.1856188 | -7717.146 | 1.298512
1070 | CoCrFeMnNi | 0 | 20 | 20 | 20 | 0 | 0 | 20 | 20 | 0 | 0 | 0 | 0 | 0 | 0 | 0 | 0 | 0 | 0 | 0 | 0 | 0 | 0 | 0 | 0 | 0 | Im | 13.38 | -4.16 | 0.92 | 8 | 0.04464643 | 0.07834759 | -4879.197 | 15.80813
1071 | AlCoCrFeNiTi0.5 | 18.18 | 18.18 | 18.18 | 18.18 | 0 | 9.09 | 18.18 | 0 | 0 | 0 | 0 | 0 | 0 | 0 | 0 | 0 | 0 | 0 | 0 | 0 | 0 | 0 | 0 | 0 | 0 | Im | 14.7 | -17.92 | 6.12 | 6.91 | 0.08621287 | 0.07617001 | -1167.71 | 0.3924773
1072 | Co20Cr20Fe20Mn20Ni20 | 0 | 20 | 20 | 20 | 0 | 0 | 20 | 20 | 0 | 0 | 0 | 0 | 0 | 0 | 0 | 0 | 0 | 0 | 0 | 0 | 0 | 0 | 0 | 0 | 0 | FCC_SS | 13.38 | -4.16 | 3.2695 | 8 | 0.04464643 | 0.07834759 | -4879.197 | 1.25168
1073 | Co10Cr25Fe20Mn5Ni40 | 0 | 20 | 25 | 40 | 0 | 0 | 10 | 5 | 0 | 0 | 0 | 0 | 0 | 0 | 0 | 0 | 0 | 0 | 0 | 0 | 0 | 0 | 0 | 0 | 0 | FCC_SS | 11.77 | -4.76 | 1.8237 | 8.35 | 0.05119467 | 0.06435279 | -3867.78 | 3.538911
1074 | Co10Cr25Fe20Mn5Ni40 | 0 | 20 | 25 | 40 | 0 | 0 | 10 | 5 | 0 | 0 | 0 | 0 | 0 | 0 | 0 | 0 | 0 | 0 | 0 | 0 | 0 | 0 | 0 | 0 | 0 | FCC_SS | 11.77 | -4.76 | 1.8237 | 8.35 | 0.05119467 | 0.06435279 | -3867.78 | 3.538911
1075 | Co20Cr25Fe10Mn5Ni40 | 0 | 10 | 25 | 40 | 0 | 0 | 20 | 5 | 0 | 0 | 0 | 0 | 0 | 0 | 0 | 0 | 0 | 0 | 0 | 0 | 0 | 0 | 0 | 0 | 0 | FCC_SS | 11.77 | -4.84 | 1.8013 | 8.45 | 0.05160989 | 0.06516079 | -3794.123 | 3.627474
1076 | Fe37.5Ni37.5Cr15Mn10 | 0 | 37.5 | 15 | 37.5 | 0 | 0 | 0 | 10 | 0 | 0 | 0 | 0 | 0 | 0 | 0 | 0 | 0 | 0 | 0 | 0 | 0 | 0 | 0 | 0 | 0 | BCC_SS | 10.4 | -4.005 | 2.5346 | 8.35 | 0.04304056 | 0.0655509 | -3956.285 | 1.618879
1077 | Fe33.5Ni33.5Cr15Mn10Al5Ti3 | 5 | 33.5 | 15 | 33.5 | 0 | 3 | 0 | 10 | 0 | 0 | 0 | 0 | 0 | 0 | 0 | 0 | 0 | 0 | 0 | 0 | 0 | 0 | 0 | 0 | 0 | Im | 12.94 | -11.2787 | 5.3061 | 7.67 | 0.06252154 | 0.07333569 | -1705.833 | 0.4596036
1078 | Fe33.5Ni33.5Cr15Mn10Al4Ti4 | 4 | 33.5 | 15 | 33.5 | 0 | 4 | 0 | 10 | 0 | 0 | 0 | 0 | 0 | 0 | 0 | 0 | 0 | 0 | 0 | 0 | 0 | 0 | 0 | 0 | 0 | Im | 12.51 | -9.7426 | 4.7872 | 7.91 | 0.06579869 | 0.07398693 | -1922.007 | 0.5458762
1079 | Fe33.5Ni33.5Cr15Mn10Al3Ti5 | 3 | 33.5 | 15 | 33.5 | 0 | 5 | 0 | 10 | 0 | 0 | 0 | 0 | 0 | 0 | 0 | 0 | 0 | 0 | 0 | 0 | 0 | 0 | 0 | 0 | 0 | Im | 12.49 | -10.0974 | 4.8536 | 7.92 | 0.0689115 | 0.07463142 | -1863.877 | 0.5301936
1080 | (FeCoNi)86-Al7Ti7 | 7 | 28.67 | 0 | 28.67 | 0 | 7 | 28.67 | 0 | 0 | 0 | 0 | 0 | 0 | 0 | 0 | 0 | 0 | 0 | 0 | 0 | 0 | 0 | 0 | 0 | 0 | Im | 12.03 | -13.9161 | 5.4115 | 7.66 | 0.07297697 | 0.05936338 | -1251.467 | 0.4107999
1081 | (FeCoNi)86-Al8Ti6 | 8 | 28.67 | 0 | 28.67 | 0 | 6 | 28.67 | 0 | 0 | 0 | 0 | 0 | 0 | 0 | 0 | 0 | 0 | 0 | 0 | 0 | 0 | 0 | 0 | 0 | 0 | Im | 12.02 | -13.6862 | 5.3543 | 7.65 | 0.06990255 | 0.05843117 | -1262.649 | 0.4192751
1082 | Fe40Mn40Co10Cr10 | 0 | 40 | 10 | 0 | 0 | 0 | 10 | 40 | 0 | 0 | 0 | 0 | 0 | 0 | 0 | 0 | 0 | 0 | 0 | 0 | 0 | 0 | 0 | 0 | 0 | FCC_SS | 9.92 | -0.96 | 4.045 | 7.5 | 0.02797477 | 0.0810607 | -14954.4 | 0.6062819
1083 | Fe40Mn40Co10Cr10 | 0 | 40 | 10 | 0 | 0 | 0 | 10 | 40 | 0 | 0 | 0 | 0 | 0 | 0 | 0 | 0 | 0 | 0 | 0 | 0 | 0 | 0 | 0 | 0 | 0 | FCC_SS | 9.92 | -0.96 | 4.045 | 7.5 | 0.02797477 | 0.0810607 | -14954.4 | 0.6062819
1084 | Fe40Mn40Co10Cr10 | 0 | 40 | 10 | 0 | 0 | 0 | 10 | 40 | 0 | 0 | 0 | 0 | 0 | 0 | 0 | 0 | 0 | 0 | 0 | 0 | 0 | 0 | 0 | 0 | 0 | FCC_SS | 9.92 | -0.96 | 4.045 | 7.5 | 0.02797477 | 0.0810607 | -14954.4 | 0.6062819
1085 | (Fe40Mn40Co10Cr10)98C2.2 | 0 | 40.816 | 10.2 | 0 | 0 | 0 | 10.2 | 40.816 | 0 | 0 | 0 | 0 | 0 | 0 | 2.2 | 0 | 0 | 0 | 0 | 0 | 0 | 0 | 0 | 0 | 0 | FCC_SS | 10.58 | -2.7167 | 7.1006 | 7.91 | 0.07857983 | 0.1118677 | -6050.344 | 0.2098435
1086 | (Fe40Mn40Co10Cr10)98C2.2 | 0 | 40.816 | 10.2 | 0 | 0 | 0 | 10.2 | 40.816 | 0 | 0 | 0 | 0 | 0 | 0 | 2.2 | 0 | 0 | 0 | 0 | 0 | 0 | 0 | 0 | 0 | 0 | FCC_SS | 10.58 | -2.7167 | 7.1006 | 7.91 | 0.07857983 | 0.1118677 | -6050.344 | 0.2098435
1087 | (Fe40Mn40Co10Cr10)98C2.2 | 0 | 40.816 | 10.2 | 0 | 0 | 0 | 10.2 | 40.816 | 0 | 0 | 0 | 0 | 0 | 0 | 2.2 | 0 | 0 | 0 | 0 | 0 | 0 | 0 | 0 | 0 | 0 | FCC_SS | 10.58 | -2.7167 | 7.1006 | 7.91 | 0.07857983 | 0.1118677 | -6050.344 | 0.2098435
1088 | (Fe40Mn40Co10Cr10)96.7C3.3 | 0 | 41.365 | 10.34 | 0 | 0 | 0 | 10.34 | 41.365 | 0 | 0 | 0 | 0 | 0 | 0 | 3.3 | 0 | 0 | 0 | 0 | 0 | 0 | 0 | 0 | 0 | 0 | FCC_SS | 10.8 | -5.0098 | 8.2392 | 7.87 | 0.1007877 | 0.1291363 | -3475.203 | 0.159094
1089 | (Fe40Mn40Co10Cr10)96.7C3.3 | 0 | 41.365 | 10.34 | 0 | 0 | 0 | 10.34 | 41.365 | 0 | 0 | 0 | 0 | 0 | 0 | 3.3 | 0 | 0 | 0 | 0 | 0 | 0 | 0 | 0 | 0 | 0 | FCC_SS | 10.8 | -5.0098 | 8.2392 | 7.87 | 0.1007877 | 0.1291363 | -3475.203 | 0.159094
1090 | (Fe40Mn40Co10Cr10)96.7C3.3 | 0 | 41.365 | 10.34 | 0 | 0 | 0 | 10.34 | 41.365 | 0 | 0 | 0 | 0 | 0 | 0 | 3.3 | 0 | 0 | 0 | 0 | 0 | 0 | 0 | 0 | 0 | 0 | FCC_SS | 10.8 | -5.0098 | 8.2392 | 7.87 | 0.1007877 | 0.1291363 | -3475.203 | 0.159094
1091 | CrCuFeMnNi | 0 | 20 | 20 | 20 | 20 | 0 | 0 | 20 | 0 | 0 | 0 | 0 | 0 | 0 | 0 | 0 | 0 | 0 | 0 | 0 | 0 | 0 | 0 | 0 | 0 | FCC_PLUS_BCC | 13.38 | 2.72 | 0.92 | 8.4 | 0.04543217 | 0.08013841 | 7056.966 | 15.80813
1092 | CrCuFeMnNi | 0 | 20 | 20 | 20 | 20 | 0 | 0 | 20 | 0 | 0 | 0 | 0 | 0 | 0 | 0 | 0 | 0 | 0 | 0 | 0 | 0 | 0 | 0 | 0 | 0 | FCC_PLUS_BCC | 13.38 | 2.72 | 0.92 | 8.4 | 0.04543217 | 0.08013841 | 7056.966 | 15.80813
1093 | CrCuFeMnNi | 0 | 20 | 20 | 20 | 20 | 0 | 0 | 20 | 0 | 0 | 0 | 0 | 0 | 0 | 0 | 0 | 0 | 0 | 0 | 0 | 0 | 0 | 0 | 0 | 0 | FCC_PLUS_BCC | 13.38 | 2.72 | 0.92 | 8.4 | 0.04543217 | 0.08013841 | 7056.966 | 15.80813
1094 | CrCuFeMnNi | 0 | 20 | 20 | 20 | 20 | 0 | 0 | 20 | 0 | 0 | 0 | 0 | 0 | 0 | 0 | 0 | 0 | 0 | 0 | 0 | 0 | 0 | 0 | 0 | 0 | FCC_PLUS_BCC | 13.38 | 2.72 | 0.92 | 8.4 | 0.04543217 | 0.08013841 | 7056.966 | 15.80813
1095 | CrCuFeMnNi | 0 | 20 | 20 | 20 | 20 | 0 | 0 | 20 | 0 | 0 | 0 | 0 | 0 | 0 | 0 | 0 | 0 | 0 | 0 | 0 | 0 | 0 | 0 | 0 | 0 | FCC_PLUS_BCC | 13.38 | 2.72 | 0.92 | 8.4 | 0.04543217 | 0.08013841 | 7056.966 | 15.80813
1096 | CrCuFeMnNi | 0 | 20 | 20 | 20 | 20 | 0 | 0 | 20 | 0 | 0 | 0 | 0 | 0 | 0 | 0 | 0 | 0 | 0 | 0 | 0 | 0 | 0 | 0 | 0 | 0 | FCC_PLUS_BCC | 13.38 | 2.72 | 0.92 | 8.4 | 0.04543217 | 0.08013841 | 7056.966 | 15.80813
1097 | Al0.5CrFeNiCo0.3C0.2 | 12.5 | 25 | 25 | 25 | 0 | 0 | 7.5 | 0 | 0 | 0 | 0 | 0 | 0 | 0 | 5 | 0 | 0 | 0 | 0 | 0 | 0 | 0 | 0 | 0 | 0 | Im | 13.67 | -17.9925 | 10.0029 | 7.25 | 0.1105253 | 0.1111041 | -1201.087 | 0.1366207
1098 | AlCoCrCuMnTi | 16.67 |  | 16.67 | 0 | 16.67 | 16.67 | 16.67 | 16.67 | 0 | 0 | 0 | 0 | 0 | 0 | 0 | 0 | 0 | 0 | 0 | 0 | 0 | 0 | 0 | 0 | 0 | Im | 14.9 | -12.8889 | 6.3641 | 6.67 | 0.09572348 | 0.08695567 | -1541.686 | 0.3678852
1099 | AlCoCrCuMnFe | 16.67 | 16.67 | 16.67 | 0 | 16.67 | 0 | 16.67 | 16.67 | 0 | 0 | 0 | 0 | 0 | 0 | 0 | 0 | 0 | 0 | 0 | 0 | 0 | 0 | 0 | 0 | 0 | FCC_PLUS_BCC | 14.9 | -3.7778 | 5.3371 | 7.33 | 0.05226343 | 0.07882775 | -5177.659 | 0.523089
1100 | Al58.5Mg31.5Zn4.5Cu4.5Si1 | 58.5 | 0 | 0 | 0 | 4.5 | 0 | 0 | 0 | 0 | 0 | 1 | 0 | 0 | 0 | 0 | 0 | 0 | 0 | 4.5 | 31.5 | 0 | 0 | 0 | 0 | 0 | Im | 8.34 | -2.7 | 6.19 | 3.46 | 0.7077672 | 0.1122723 | -2104.12 | 0.2176631
1101 | Al63Mg27Zn4.5Cu4.5Si1 | 63 | 0 | 0 | 0 | 4.5 | 0 | 0 | 0 | 0 | 0 | 1 | 0 | 0 | 0 | 0 | 0 | 0 | 0 | 4.5 | 27 | 0 | 0 | 0 | 0 | 0 | Im | 8.06 | -2.52 | 5.96 | 3.51 | 0.6729267 | 0.1070388 | -2181.749 | 0.2269042
1102 | Al66.7Mg23.3Zn4.5Cu4.5Si1 | 66.7 | 0 | 0 | 0 | 4.5 | 0 | 0 | 0 | 0 | 0 | 1 | 0 | 0 | 0 | 0 | 0 | 0 | 0 | 4.5 | 23.3 | 0 | 0 | 0 | 0 | 0 | Im | 7.7 | -2.3 | 5.67 | 3.55 | 0.6380364 | 0.1021258 | -2286.271 | 0.2395105
1103 | Al13.00Co21.74Cr21.74Fe21.74Ni21.74 | 13 | 21.74 | 21.74 | 21.74 | 0 | 0 | 21.74 | 0 | 0 | 0 | 0 | 0 | 0 | 0 | 0 | 0 | 0 | 0 | 0 | 0 | 0 | 0 | 0 | 0 | 0 | FCC_PLUS_BCC | 13.24 | -9.85 | 4.9109 | 7.57 | 0.05753772 | 0.06391664 | -1968.01 | 0.5489917
1104 | Al13.00Co21.69Cr21.69Fe21.69Ni21.69C0.25 | 13 | 21.69 | 21.69 | 21.69 | 0 | 0 | 21.69 | 0 | 0 | 0 | 0 | 0 | 0 | 0 | 0.25 | 0 | 0 | 0 | 0 | 0 | 0 | 0 | 0 | 0 | 0 | FCC_PLUS_BCC | 13.35 | -10.2768 | 5.2894 | 7.56 | 0.06142371 | 0.06716079 | -1909.198 | 0.4771648
1105 | Al16.00Co21.00Cr21.00Fe21.00Ni21.00 | 16 | 21 | 21 | 21 | 0 | 0 | 21 | 0 | 0 | 0 | 0 | 0 | 0 | 0 | 0 | 0 | 0 | 0 | 0 | 0 | 0 | 0 | 0 | 0 | 0 | FCC_PLUS_BCC | 13.34 | -10.98 | 5.3276 | 7.41 | 0.05902968 | 0.06571466 | -1745.863 | 0.4699943
1106 | Al13.00Co21.00Cr21.00Fe21.00Ni21.00Ti3.00 | 13 | 21 | 21 | 21 | 0 | 3 | 21 | 0 | 0 | 0 | 0 | 0 | 0 | 0 | 0 | 0 | 0 | 0 | 0 | 0 | 0 | 0 | 0 | 0 | 0 | FCC_PLUS_BCC | 13.98 | -12.0768 | 5.4974 | 7.44 | 0.06853247 | 0.06786813 | -1698.187 | 0.462586
1107 | Al13.00Co20.94Cr20.94Fe20.94Ni20.94Ti3.00C0.25 | 13 | 20.94 | 20.94 | 20.94 | 0 | 3 | 20.94 | 0 | 0 | 0 | 0 | 0 | 0 | 0 | 0.25 | 0 | 0 | 0 | 0 | 0 | 0 | 0 | 0 | 0 | 0 | FCC_PLUS_BCC | 14.09 | -12.5151 | 5.8443 | 7.43 | 0.07196672 | 0.07103564 | -1657.176 | 0.4125209
1108 | Al9.38Ni22.66Co22.66Fe22.66Cr22.66 | 9.38 | 22.66 | 22.66 | 22.66 | 0 | 0 | 22.66 | 0 | 0 | 0 | 0 | 0 | 0 | 0 | 0 | 0 | 0 | 0 | 0 | 0 | 0 | 0 | 0 | 0 | 0 | FCC_PLUS_BCC | 13.03 | -8.35 | 4.2815 | 7.76 | 0.05543933 | 0.06139976 | -2338.459 | 0.7108083
1109 | Al12.5Ni21.88Co21.88Fe21.88Cr21.88 | 12.5 | 21.88 | 21.88 | 21.88 | 0 | 0 | 21.88 | 0 | 0 | 0 | 0 | 0 | 0 | 0 | 0 | 0 | 0 | 0 | 0 | 0 | 0 | 0 | 0 | 0 | 0 | FCC_PLUS_BCC | 13.22 | -9.65 | 4.832 | 7.59 | 0.05724571 | 0.06356757 | -2013.402 | 0.5662101
1110 | Al15.63Ni21.09Co21.09Fe21.09Cr21.09 | 15.6 | 21.09 | 21.09 | 21.09 | 0 | 0 | 21.09 | 0 | 0 | 0 | 0 | 0 | 0 | 0 | 0 | 0 | 0 | 0 | 0 | 0 | 0 | 0 | 0 | 0 | 0 | FCC_PLUS_BCC | 13.33 | -10.85 | 5.2805 | 7.43 | 0.05885544 | 0.065503 | -1769.224 | 0.4780574
1111 | Al21.88Ni19.53Co19.53Fe19.53Cr19.53 | 21.88 | 19.53 | 19.53 | 19.53 | 0 | 0 | 19.53 | 0 | 0 | 0 | 0 | 0 | 0 | 0 | 0 | 0 | 0 | 0 | 0 | 0 | 0 | 0 | 0 | 0 | 0 | BCC_SS | 13.37 | -12.89 | 5.9552 | 7.1 | 0.06146944 | 0.06867222 | -1434.096 | 0.3769977
1112 | Al25.00Ni18.75Co18.75Fe18.75Cr18.75 | 25 | 18.75 | 18.75 | 18.75 | 0 | 0 | 18.75 | 0 | 0 | 0 | 0 | 0 | 0 | 0 | 0 | 0 | 0 | 0 | 0 | 0 | 0 | 0 | 0 | 0 | 0 | BCC_SS | 13.32 | -13.73 | 6.2087 | 6.94 | 0.06250336 | 0.0699391 | -1313.325 | 0.3455436
1113 | CoCrHf0.1FeNi | 0 | 24.39 | 24.39 | 24.39 | 0 | 0 | 24.39 | 0 | 0 | 0 | 0 | 0 | 0 | 0 | 0 | 2.439 | 0 | 0 | 0 | 0 | 0 | 0 | 0 | 0 | 0 | Im | 12.2 | -6.12 | 4.082869477 | 8.146341463 | 0.07316221 | 0.06901124 | -3187.08 | 0.7318614
1114 | CoCrHf0.2FeNi | 0 | 23.8 | 23.8 | 23.8 | 0 | 0 | 23.8 | 0 | 0 | 0 | 0 | 0 | 0 | 0 | 0 | 4.76 | 0 | 0 | 0 | 0 | 0 | 0 | 0 | 0 | 0 | Im | 13.01 | -11.94 | 7.46324 | 7.863636364 | 0.09036348 | 0.08106026 | -1755.653 | 0.2335729
1115 | CoCrHf0.3FeNi | 0 | 23.26 | 23.26 | 23.26 | 0 | 0 | 23.26 | 0 | 0 | 0 | 0 | 0 | 0 | 0 | 0 | 6.97 | 0 | 0 | 0 | 0 | 0 | 0 | 0 | 0 | 0 | Im | 12.83 | -10.19 | 6.651569212 | 7.953488372 | 0.1038612 | 0.0907907 | -2045.421 | 0.2899869
1116 | CoCrHf0.4FeNi | 0 | 22.72 | 22.72 | 22.72 | 0 | 0 | 22.72 | 0 | 0 | 0 | 0 | 0 | 0 | 0 | 0 | 9.09 | 0 | 0 | 0 | 0 | 0 | 0 | 0 | 0 | 0 | Im | 13.01 | -11.94 | 7.4632383 | 7.863636364 | 0.1152187 | 0.09909731 | -1782.482 | 0.233573
1117 | CoCrHf0.5FeNi | 0 | 22.22 | 22.22 | 22.22 | 0 | 0 | 22.22 | 0 | 0 | 0 | 0 | 0 | 0 | 0 | 0 | 11.11 | 0 | 0 | 0 | 0 | 0 | 0 | 0 | 0 | 0 | Im | 13.15 | -13.53 | 8.115144268 | 7.777777778 | 0.1248646 | 0.1061946 | -1601.339 | 0.1996794
1118 | CoCrHf0.6FeNi | 0 | 21.74 | 21.74 | 21.74 | 0 | 0 | 21.74 | 0 | 0 | 0 | 0 | 0 | 0 | 0 | 0 | 13.04 | 0 | 0 | 0 | 0 | 0 | 0 | 0 | 0 | 0 | Im | 13.24 | -14.97 | 8.652542732 | 7.695652174 | 0.1332835 | 0.1124074 | -1466.992 | 0.1768481
1119 | CoCrHf0.1FeNi | 0 | 24.39 | 24.39 | 24.39 | 0 | 0 | 24.39 | 0 | 0 | 0 | 0 | 0 | 0 | 0 | 0 | 2.439 | 0 | 0 | 0 | 0 | 0 | 0 | 0 | 0 | 0 | Im | 12.2 | -6.12 | 4.082869477 | 8.146341463 | 0.07316221 | 0.06901124 | -3187.08 | 0.7318614
1120 | CoCrHf0.2FeNi | 0 | 23.8 | 23.8 | 23.8 | 0 | 0 | 23.8 | 0 | 0 | 0 | 0 | 0 | 0 | 0 | 0 | 4.76 | 0 | 0 | 0 | 0 | 0 | 0 | 0 | 0 | 0 | Im | 13.01 | -11.94 | 7.4632383 | 7.863636364 | 0.09036348 | 0.08106026 | -1755.653 | 0.233573
1121 | CoCrHf0.3FeNi | 0 | 23.26 | 23.26 | 23.26 | 0 | 0 | 23.26 | 0 | 0 | 0 | 0 | 0 | 0 | 0 | 0 | 6.97 | 0 | 0 | 0 | 0 | 0 | 0 | 0 | 0 | 0 | Im | 12.83 | -10.19 | 6.651569212 | 7.953488372 | 0.1038612 | 0.0907907 | -2045.421 | 0.2899869
1122 | CoCrHf0.4FeNi | 0 | 22.72 | 22.72 | 22.72 | 0 | 0 | 22.72 | 0 | 0 | 0 | 0 | 0 | 0 | 0 | 0 | 9.09 | 0 | 0 | 0 | 0 | 0 | 0 | 0 | 0 | 0 | Im | 13.01 | -11.94 | 7.4632383 | 7.863636364 | 0.1152187 | 0.09909731 | -1782.482 | 0.233573
1123 | CoCrHf0.5FeNi | 0 | 22.22 | 22.22 | 22.22 | 0 | 0 | 22.22 | 0 | 0 | 0 | 0 | 0 | 0 | 0 | 0 | 11.11 | 0 | 0 | 0 | 0 | 0 | 0 | 0 | 0 | 0 | Im | 13.15 | -13.53 | 8.115144268 | 7.777777778 | 0.1248646 | 0.1061946 | -1601.339 | 0.1996794
1124 | CoCrHf0.6FeNi | 0 | 21.74 | 21.74 | 21.74 | 0 | 0 | 21.74 | 0 | 0 | 0 | 0 | 0 | 0 | 0 | 0 | 13.04 | 0 | 0 | 0 | 0 | 0 | 0 | 0 | 0 | 0 | Im | 13.24 | -14.97 | 8.652542732 | 7.695652174 | 0.1332835 | 0.1124074 | -1466.992 | 0.1768481
1125 | CoCrHf0.1FeNi | 0 | 24.39 | 24.39 | 24.39 | 0 | 0 | 24.39 | 0 | 0 | 0 | 0 | 0 | 0 | 0 | 0 | 2.439 | 0 | 0 | 0 | 0 | 0 | 0 | 0 | 0 | 0 | Im | 12.2 | -6.12 | 4.082869477 | 8.146341463 | 0.07316221 | 0.06901124 | -3187.08 | 0.7318614
1126 | CoCrHf0.2FeNi | 0 | 23.8 | 23.8 | 23.8 | 0 | 0 | 23.8 | 0 | 0 | 0 | 0 | 0 | 0 | 0 | 0 | 4.76 | 0 | 0 | 0 | 0 | 0 | 0 | 0 | 0 | 0 | Im | 13.01 | -11.94 | 7.4632383 | 7.863636364 | 0.09036348 | 0.08106026 | -1755.653 | 0.233573
1127 | CoCrHf0.3FeNi | 0 | 23.26 | 23.26 | 23.26 | 0 | 0 | 23.26 | 0 | 0 | 0 | 0 | 0 | 0 | 0 | 0 | 6.97 | 0 | 0 | 0 | 0 | 0 | 0 | 0 | 0 | 0 | Im | 12.83 | -10.19 | 6.651569212 | 7.953488372 | 0.1038612 | 0.0907907 | -2045.421 | 0.2899869
1128 | CoCrHf0.4FeNi | 0 | 22.72 | 22.72 | 22.72 | 0 | 0 | 22.72 | 0 | 0 | 0 | 0 | 0 | 0 | 0 | 0 | 9.09 | 0 | 0 | 0 | 0 | 0 | 0 | 0 | 0 | 0 | Im | 13.01 | -11.94 | 7.4632383 | 7.863636364 | 0.1152187 | 0.09909731 | -1782.482 | 0.233573
1129 | CoCrHf0.5FeNi | 0 | 22.22 | 22.22 | 22.22 | 0 | 0 | 22.22 | 0 | 0 | 0 | 0 | 0 | 0 | 0 | 0 | 11.11 | 0 | 0 | 0 | 0 | 0 | 0 | 0 | 0 | 0 | Im | 13.15 | -13.53 | 8.115144268 | 7.777777778 | 0.1248646 | 0.1061946 | -1601.339 | 0.1996794
1130 | CoCrHf0.6FeNi | 0 | 21.74 | 21.74 | 21.74 | 0 | 0 | 21.74 | 0 | 0 | 0 | 0 | 0 | 0 | 0 | 0 | 13.04 | 0 | 0 | 0 | 0 | 0 | 0 | 0 | 0 | 0 | Im | 13.24 | -14.97 | 8.652542732 | 7.695652174 | 0.1332835 | 0.1124074 | -1466.992 | 0.1768481
1131 | AlCoCrFeNi2.1 | 16.39 | 16.39 | 16.39 | 34.43 | 0 | 0 | 16.39 | 0 | 0 | 0 | 0 | 0 | 0 | 0 | 0 | 0 | 0 | 0 | 0 | 0 | 0 | 0 | 0 | 0 | 0 | FCC_PLUS_BCC | 12.91 | -11.94 | 5.38 | 7.7 | 0.06057571 | 0.06681045 | -1523.922 | 0.4460276
1132 | AlCoCrFeNi2.1 | 16.39 | 16.39 | 16.39 | 34.43 | 0 | 0 | 16.39 | 0 | 0 | 0 | 0 | 0 | 0 | 0 | 0 | 0 | 0 | 0 | 0 | 0 | 0 | 0 | 0 | 0 | 0 | FCC_PLUS_BCC | 12.91 | -11.94 | 5.38 | 7.7 | 0.06057571 | 0.06681045 | -1523.922 | 0.4460276
1133 | CoCrFeNiNb0.1 | 0 | 24.39 | 24.39 | 24.39 | 0 | 0 | 24.39 | 0 | 0 | 0 | 0 | 0 | 2.439 | 0 | 0 | 0 | 0 | 0 | 0 | 0 | 0 | 0 | 0 | 0 | 0 | Im | 12.198543 | -5.425342058 | 2.266514835 | 8.170731707 | 0.05845683 | 0.05585672 | -3612.161 | 2.374602
1134 | CoCrFeNiNb0.25 | 0 | 23.53 | 23.53 | 23.53 | 0 | 0 | 23.53 | 0 | 0 | 0 | 0 | 0 | 5.88 | 0 | 0 | 0 | 0 | 0 | 0 | 0 | 0 | 0 | 0 | 0 | 0 | Im | 12.70837022 | -7.640138408 | 3.422566258 | 8.058823529 | 0.06970139 | 0.05928908 | -2722.803 | 1.084891
1135 | CoCrFeNiNb0.5 | 0 | 22.22 | 22.22 | 22.22 | 0 | 0 | 22.22 | 0 | 0 | 0 | 0 | 0 | 11.11 | 0 | 0 | 0 | 0 | 0 | 0 | 0 | 0 | 0 | 0 | 0 | 0 | Im | 13.14594406 | -10.66666667 | 4.529252964 | 7.888888889 | 0.08316186 | 0.06372587 | -2074.113 | 0.6408238
1136 | CoCrFeNiNb0.8 | 0 | 20.83 | 20.83 | 20.83 | 0 | 0 | 20.83 | 0 | 0 | 0 | 0 | 0 | 16.66 | 0 | 0 | 0 | 0 | 0 | 0 | 0 | 0 | 0 | 0 | 0 | 0 | Im | 13.35141737 | -13.4375 | 5.325049937 | 7.708333333 | 0.09439535 | 0.06756029 | -1720.697 | 0.4708472
1137 | CoCrFeMnNi)100Mo0 | 0 | 20 | 20 | 20 | 0 | 0 | 20 | 20 | 0 | 0 | 0 | 0 | 0 | 0 | 0 | 0 | 0 | 0 | 0 | 0 | 0 | 0 | 0 | 0 | 0 | FCC_SS | 13.38 | -4.16 | 3.2695 | 8 | 0.04464643 | 0.07834759 | -4879.197 | 1.25168
1138 | (CoCrFeMnNi)96Mo4 | 0 | 19.2 | 19.2 | 19.2 | 0 | 0 | 19.2 | 19.2 | 0 | 0 | 4 | 0 | 0 | 0 | 0 | 0 | 0 | 0 | 0 | 0 | 0 | 0 | 0 | 0 | 0 | FCC_SS | 14.24 | -4.11 | 3.5174 | 7.92 | 0.05610109 | 0.08755982 | -5408.428 | 1.150977
1139 | AlCoCr0.3FeNi | 23.25 | 23.25 | 6.97 | 23.25 | 0 | 0 | 23.25 | 0 | 0 | 0 | 0 | 0 | 0 | 0 | 0 | 0 | 0 | 0 | 0 | 0 | 0 | 0 | 0 | 0 | 0 | FCC_PLUS_BCC | 12.83 | -13.33 | 6.0909 | 7.4 | 0.05945074 | 0.06647013 | -1275.474 | 0.3458308
1140 | AlCoCr0.5FeNi | 22.22 | 22.22 | 11.11 | 22.22 | 0 | 0 | 22.22 | 0 | 0 | 0 | 0 | 0 | 0 | 0 | 0 | 0 | 0 | 0 | 0 | 0 | 0 | 0 | 0 | 0 | 0 | FCC_PLUS_BCC | 13.15 | -13.04 | 5.9974 | 7.33 | 0.06003399 | 0.06707558 | -1360.468 | 0.3655946
1141 | AlCoCr0.7FeNi | 21.27 | 21.27 | 14.89 | 21.27 | 0 | 0 | 21.27 | 0 | 0 | 0 | 0 | 0 | 0 | 0 | 0 | 0 | 0 | 0 | 0 | 0 | 0 | 0 | 0 | 0 | 0 | FCC_PLUS_BCC | 13.31 | -12.75 | 5.9072 | 7.28 | 0.06044073 | 0.06749331 | -1430.615 | 0.3814299
1142 | AlCoCrFeNi | 20 | 20 | 20 | 20 | 0 | 0 | 20 | 0 | 0 | 0 | 0 | 0 | 0 | 0 | 0 | 0 | 0 | 0 | 0 | 0 | 0 | 0 | 0 | 0 | 0 | BCC_SS | 13.38 | -12.32 | 5.7779 | 7.2 | 0.06076072 | 0.06780952 | -1520.455 | 0.4007893
1143 | FeCoCrAlCuNi | 16.67 | 16.67 | 16.67 | 16.67 | 16.67 | 0 | 16.67 | 0 | 0 | 0 | 0 | 0 | 0 | 0 | 0 | 0 | 0 | 16.67 | 0 | 0 | 0 | 0 | 0 | 0 | 0 | FCC_PLUS_BCC | 14.9 | -4.78 | 5.2811 | 7.83 | 0.1688498 | 0.1677044 | -5182.267 | 0.5342413
1144 | FeCoCrAlCuV0.2Ni | 16.13 | 16.13 | 16.13 | 16.13 | 16.13 | 0 | 16.13 | 0 | 0 | 0 | 0 | 0 | 0 | 0 | 0 | 0 | 0 | 3.23 | 0 | 0 | 0 | 0 | 0 | 0 | 0 | FCC_PLUS_BCC | 15.6 | -5.56 | 5.211 | 7.74 | 0.06259975 | 0.06740956 | -3829.393 | 0.57449
1145 | FeCoCrAlCuV0.5Ni | 15.38 | 15.38 | 15.38 | 15.38 | 15.38 | 0 | 15.38 | 0 | 0 | 0 | 0 | 0 | 0 | 0 | 0 | 0 | 0 | 7.69 | 0 | 0 | 0 | 0 | 0 | 0 | 0 | FCC_PLUS_BCC | 16.01 | -6.53 | 5.1103 | 7.62 | 0.06759285 | 0.06884168 | -3404.286 | 0.6130537
1146 | FeCoCrAlCuVNi | 14.286 | 14.286 | 14.286 | 14.286 | 14.286 | 0 | 14.286 | 0 | 0 | 0 | 0 | 0 | 0 | 0 | 0 | 0 | 0 | 14.286 | 0 | 0 | 0 | 0 | 0 | 0 | 0 | FCC_SS | 16.18 | -7.76 | 4.9541 | 7.43 | 0.07357252 | 0.07044903 | -2970.662 | 0.6592482
1147 | NiCoFeCrAl0.59 | 12.85 | 21.78 | 21.78 | 21.78 | 0 | 0 | 21.78 | 0 | 0 | 0 | 0 | 0 | 0 | 0 | 0 | 0 | 0 | 0 | 0 | 0 | 0 | 0 | 0 | 0 | 0 | FCC_SS | 13.23 | -9.793 | 4.8877 | 7.58 | 0.0574532 | 0.06381549 | -1980.058 | 0.5537972
1148 | NiCoFeCrAl0.70 | 14.89 | 21.27 | 21.27 | 21.27 | 0 | 0 | 21.27 | 0 | 0 | 0 | 0 | 0 | 0 | 0 | 0 | 0 | 0 | 0 | 0 | 0 | 0 | 0 | 0 | 0 | 0 | FCC_PLUS_BCC | 13.31 | -10.5749 | 5.1827 | 7.47 | 0.0585052 | 0.06508133 | -1820.991 | 0.4955254
1149 | NiCoFeCrAl0.75 | 15.79 | 21.05 | 21.05 | 21.05 | 0 | 0 | 21.05 | 0 | 0 | 0 | 0 | 0 | 0 | 0 | 0 | 0 | 0 | 0 | 0 | 0 | 0 | 0 | 0 | 0 | 0 | FCC_PLUS_BCC | 13.33 | -10.903 | 5.3008 | 7.42 | 0.05893392 | 0.06559885 | -1759.056 | 0.4744029
1150 | NiCoFeCrAl1.0 | 20 | 20 | 20 | 20 | 0 | 0 | 20 | 0 | 0 | 0 | 0 | 0 | 0 | 0 | 0 | 0 | 0 | 0 | 0 | 0 | 0 | 0 | 0 | 0 | 0 | FCC_PLUS_BCC | 13.38 | -12.32 | 5.7779 | 7.2 | 0.06076072 | 0.06780952 | -1520.455 | 0.4007893
1151 | NiCoFeCrAl1.21 | 23.224 | 19.19 | 19.19 | 19.19 | 0 | 0 | 19.19 | 0 | 0 | 0 | 0 | 0 | 0 | 0 | 0 | 0 | 0 | 0 | 0 | 0 | 0 | 0 | 0 | 0 | 0 | FCC_PLUS_BCC | 13.36 | -13.2655 | 6.0704 | 7.03 | 0.06194273 | 0.06925009 | -1379.683 | 0.3625533
1152 | NiCoFeCrAl1.5 | 27.27 | 18.18 | 18.18 | 18.18 | 0 | 0 | 18.18 | 0 | 0 | 0 | 0 | 0 | 0 | 0 | 0 | 0 | 0 | 0 | 0 | 0 | 0 | 0 | 0 | 0 | 0 | BCC_SS | 13.25 | -14.281 | 6.3646 | 6.82 | 0.06315071 | 0.07073947 | -1236.389 | 0.3270948
1153 | AlCoCrFeNi2.1 | 16.39 | 16.39 | 16.39 | 34.42 | 0 | 0 | 16.39 | 0 | 0 | 0 | 0 | 0 | 0 | 0 | 0 | 0 | 0 | 0 | 0 | 0 | 0 | 0 | 0 | 0 | 0 | FCC_PLUS_BCC | 12.91 | -11.94 | 5.38 | 7.7 | 0.06057967 | 0.06681506 | -1523.765 | 0.4460276
1154 | AlCoCrFeNi2.1 | 16.39 | 16.39 | 16.39 | 34.42 | 0 | 0 | 16.39 | 0 | 0 | 0 | 0 | 0 | 0 | 0 | 0 | 0 | 0 | 0 | 0 | 0 | 0 | 0 | 0 | 0 | 0 | FCC_PLUS_BCC | 12.91 | -11.94 | 5.38 | 7.7 | 0.06057967 | 0.06681506 | -1523.765 | 0.4460276
1155 | CoCrFeNiNb0.1 | 0 | 24.39 | 24.39 | 24.39 | 0 | 0 | 24.39 | 0 | 0 | 0 | 0 | 0 | 2.439 | 0 | 0 | 0 | 0 | 0 | 0 | 0 | 0 | 0 | 0 | 0 | 0 | Im | 12.2 | -5.4253 | 2.2665 | 8.17 | 0.05845683 | 0.05585672 | -3612.621 | 2.374917
1156 | CoCrFeNiNb0.25 | 0 | 23.53 | 23.53 | 23.53 | 0 | 0 | 23.53 | 0 | 0 | 0 | 0 | 0 | 5.88 | 0 | 0 | 0 | 0 | 0 | 0 | 0 | 0 | 0 | 0 | 0 | 0 | Im | 12.71 | -7.6401 | 3.4226 | 8.06 | 0.06970139 | 0.05928908 | -2723.166 | 1.085009
1157 | CoCrFeNiNb0.5 | 0 | 22.22 | 22.22 | 22.22 | 0 | 0 | 22.22 | 0 | 0 | 0 | 0 | 0 | 11.11 | 0 | 0 | 0 | 0 | 0 | 0 | 0 | 0 | 0 | 0 | 0 | 0 | Im | 13.15 | -10.6667 | 4.5293 | 7.89 | 0.08316186 | 0.06372587 | -2074.746 | 0.6410082
1158 | CoCrFeNiNb0.8 | 0 | 20.83 | 20.83 | 20.83 | 0 | 0 | 20.83 | 0 | 0 | 0 | 0 | 0 | 16.66 | 0 | 0 | 0 | 0 | 0 | 0 | 0 | 0 | 0 | 0 | 0 | 0 | Im | 13.35 | -13.4375 | 5.325 | 7.71 | 0.09439535 | 0.06756029 | -1720.514 | 0.4708061
1159 | AlCoCrFeNi2.1 | 16.39 | 16.39 | 16.39 | 34.43 | 0 | 0 | 16.39 | 0 | 0 | 0 | 0 | 0 |  | 0 | 0 | 0 | 0 | 0 | 0 | 0 | 0 | 0 | 0 | 0 | 0 | FCC_PLUS_BCC | 12.91 | -11.94 | 5.38 | 7.7 | 0.06057571 | 0.06681045 | -1523.922 | 0.4460276
1160 | Al0.1CoCrFeNi | 2.439 | 24.39 | 24.39 | 24.39 | 0 | 0 | 24.39 | 0 | 0 | 0 | 0 | 0 | 0 | 0 | 0 | 0 | 0 | 0 | 0 | 0 | 0 | 0 | 0 | 0 | 0 | FCC | 12.19782619 | -5.04 | 2.37 | 8.12187 | 0.05057214 | 0.0555704 | -3781.383 | 2.17163
1161 | Al0.3CoCrFeNi | 16.98 | 23.26 | 23.26 | 23.26 | 0 | 0 | 23.26 | 0 | 0 | 0 | 0 | 0 | 0 | 0 | 0 | 0 | 0 | 0 | 0 | 0 | 0 | 0 | 0 | 0 | 0 | FCC | 13.78466283 | -7.27 | 3.83 | 7.88 | 0.1107422 | 0.1140697 | -3008.644 | 0.9397203
1162 | Al0.7CoCrFeNi | 14.89 | 21.27 | 21.27 | 21.27 | 0 | 0 | 21.27 | 0 | 0 | 0 | 0 | 0 | 0 | 0 | 0 | 0 | 0 | 0 | 0 | 0 | 0 | 0 | 0 | 0 | 0 | FCC+B2 | 13.30661598 | -10.57 | 5.27 | 7.47 | 0.0585052 | 0.06508133 | -1821.372 | 0.4791223
1163 | AlCrFeNi2.1Ti | 16.39 | 16.39 | 16.39 | 34.42 | 0 | 16.39 | 0 | 0 | 0 | 0 | 0 | 0 | 0 | 0 | 0 | 0 | 0 | 0 | 0 | 0 | 0 | 0 | 0 | 0 | 0 | BCC+IM | 12.90958228 | -23.07 | 7.45 | 6.89 | 0.1039151 | 0.08421414 | -803.7401 | 0.2325946
1164 | AlCrCuFeNi2.1 | 16.39 | 16.39 | 16.39 | 34.42 | 16.39 | 0 | 0 | 0 | 0 | 0 | 0 | 0 | 0 | 0 | 0 | 0 | 0 | 0 | 0 | 0 | 0 | 0 | 0 | 0 | 0 | FCC+B2 | 12.90958228 | -8.25 | 5.45 | 8.03 | 0.06108406 | 0.06798734 | -2099.566 | 0.4346295
1165 | AlCoCrFeNi2.1 | 16.39 | 16.39 | 16.39 | 34.42 | 0 | 0 | 16.39 | 0 | 0 | 0 | 0 | 0 | 0 | 0 | 0 | 0 | 0 | 0 | 0 | 0 | 0 | 0 | 0 | 0 | 0 | FCC+B2 | 12.90958228 | -11.94 | 5.53 | 7.7 | 0.06057967 | 0.06681506 | -1523.716 | 0.4221453