## Sheet1
Property | Fe | Mn | Ni | Co | Cr | V | Mo | Si | Al
VASP-PAW-GGA LSE | -7.76 | -3.01 | 2.13 | -1.99 | 0.91 | 0.53 | 1.14 | -3.26 | 2.85
SGTE LSE | -2.24 | -1 | 2.89 | -0.43 | -2.85 | -3.5 | -3.65 | -1.8 | 5.48
Allen EN | 1.8 | 1.75 | 1.88 | 1.84 | 1.65 | 1.53 | 1.47 | 1.916 | 1.61
Pauling EN | 1.83 | 1.55 | 1.91 | 1.88 | 1.66 | 1.63 | 2.16 | 1.9 | 1.61
Density | 7.87 | 7.43 | 8.9 | 8.86 | 7.19 | 6.11 | 10.2 | 2.33 | 2.7
Atomic Weight | 55.845 | 54.938 | 58.693 | 58.933 | 51.996 | 50.941 | 95.94 | 28.085 | 26.981
Valence e | 8 | 7 | 10 | 9 | 6 | 5 | 6 | 4 | 3
IE | 762.5 | 717.3 | 737.1 | 760.4 | 652.9 | 650.9 | 684.3 | 815.17 | 577.5
Melting Point | 1538 | 1246 | 1455 | 1495 | 1907 | 1910 | 2896 | 1410 | 660.32
Specific Heat | 25.1 | 26.3 | 26.1 | 24.8 | 23.3 | 24.9 | 24.1 | 71 | 24.2
Metallic Radius | 126 | 127 | 124 | 125 | 128 | 134 | 139 | 116 | 143
Shear Modulus | 82 | 76 | 76 | 76 | 115 | 47 | 120 | 64 | 26
Total Electrons | 26 | 25 | 28 | 27 | 24 | 23 | 42 | 14 | 13
Atomic Planar Density | 18.26657 | 17.98004 | 18.86056 | 18.56 | 17.7002 | 16.15059 | 15.00958 | 0 | 14.18162
C_11 | -4 | 393 | 276 | 289 | 45 | 20 | 105 | 165.64 | 104
C_12 | 262 | 223 | 159 | 173 | 339 | 259 | 312 | 63.94 | 73
C' | -133 | 85 | 58.5 | 58 | -147 | -119.5 | -103.5 | 0 | 15.5
Heat of fusion | 13.8 | 13.2 | 17.2 | 16.2 | 20.5 | 22.8 | 36 | 50.2 | 10.7